## ElectroCool Characteristics
2019.03.03
See www.engineeredfluids.com for detailed product information, or contact us at info@engineeredfluids.com. © 2017-2019 Engineered Fluids / ChemFoundry, Inc.. All Rights Reserved.
Measurement Methodology |  |  |  |  | ASTM D1500 |  | ATSM D1218 | ASTM D1816 | ATM D924 | ASTM D5950 | ASTM D92 | ASTM D92 | ASTM D4052 | ASTM D1250 | ASTM D1169
Engineered Fluids Product Identifier | Engineered Fluids Product Family | Common Applications | Key Characteristics | Appearance | Color | Fluid Behavior | Refractive Index nD20 | Dielectric Strength | Dielectric Constant | Pour Point | Flash Point | Fire Point | Density (g/cc) | Coefficient of Thermal Expansion | Resistivity | Kinematic Viscosity (cSt) |  |  | Thermal Conductivity (W/m*K) |  |  | Specific Heat (J/g*K) |  |  | Heat Capacity Constant | Heat Capacity Variation | Thermal Conductivity Constant | Thermal Conductivity Variation | Coolant Recommended Operating Temperature Range (oC)
[8 empty] | kV, 2mm |  | oC | oC | oC | 16oC | volume/oC | ohm-cm | 0oC | 40oC | 100oC | 0oC | 40oC | 100oC | 0oC | 40oC | 100oC |  |  |  |  | Low | High
BC-888 | BitCool® | ASIC based Cryptocurrency mining cooling | Materially compatible with ASIC based miners | Green Tint | N/A | Non-Compressible, Isotropic, Newtonian | N/A | >40 | 2.2 | -27 | 130 | 163 | 0.82 | 0.00066 | > 1x1014 | N/A | 10 | 3.9881 | N/A | 0.1396 | 0.1373 | N/A | 2.054 | 2.2032 | 2.057667 | 0.003783333 | 0.1404 | 7.5e-05 | 5 | 100
EC-100 | ElectroCool® | General electronics cooling with excellent materials compatibility | High dielectric strength, with very good heat transfer and material compatibility | Blue Tint | N/A | Non-Compressible, Isotropic, Newtonian | N/A | >40 | 2.2 | -42 | 188 | 205 | 0.8485 | 0.00066 | > 1x1014 | 74.26 | 11.99 | 2.923 | 0.1404 | 0.1374 | 0.1329 | 2.057667 | 2.209 | 2.436 | 2.057667 | 0.003783333 | 0.1404 | 7.5e-05 | -42 | 200
EC-110 | ElectroCool® | Outdoor and sealed system electronics cooling with | Broad materials compatibility, highly stable and resistant to aging | Clear | <0.5 | Non-Compressible, Isotropic, Newtonian | 1.44 | >60 | 2.1 | -58 | 150 | 170 | 0.798 | 0.000647 | > 1x1014 | 27.43364 | 6.4 | 2 | 0.1381667 | 0.1359 | 0.1325 | 2.060833 | 2.2121 | 2.439 | 2.060833 | 0.003781667 | 0.1381667 | 5.666667e-05 | -58 | 165
EC-120 | ElectroCool® | Enterprise grade coolant for servers, semiconductors, and electronics | Excellent low temperature fluidity; with broad material compatibility | Clear | <0.5 | Non-Compressible, Isotropic, Newtonian | 1.442 | >60 | 2.08 | -66 | 157 | 176 | 0.798 | 0.00067 | > 1x1014 | 18.99247 | 5.01868 | 1.703316 | 0.1381667 | 0.1359 | 0.1325 | 2.060833 | 2.2121 | 2.439 | 2.060833 | 0.003781667 | 0.1381667 | 5.666667e-05 | -66 | 175
EC-130 | ElectroCool® | Data Center grade coolant for servers, GPUs, semiconductors, and electronics | Very low viscosity with extreme heat transfer and biodegrability | Clear | <0.5 | Non-Compressible, Isotropic, Newtonian | 1.453 | >60 | 2.2 | -60 | 135 | 155 | 0.8244 | 0.00066 | > 1x1014 | 12.12367 | 3.724767 | 1.404958 | 0.1404 | 0.1374 | 0.1329 | 2.057667 | 2.209 | 2.436 | 2.057667 | 0.003783333 | 0.1404 | 7.5e-05 | -60 | 150
EC-140 | ElectroCool® | High temperature semiconductor & electronics cooling and insulation | Highly fire resistance with excellent oxidation resistance and stability | Clear | <0.5 | Non-Compressible, Isotropic, Newtonian | 1.462 | >60 | 2.22 | -54 | 280 | 304 | 0.835 | 0.000632 | > 1x1014 | 794.6096 | 66.45563 | 9.532266 | 0.16 | 0.15844 | 0.1561 | 2.046 | 2.1912 | 2.409 | 2.046 | 0.00363 | 0.16 | 3.9e-05 | -54 | 300
[8 empty] | Engineered Fluids Dielectric Coolant - Typical Characteristics over Operating Temperature Range | [7 empty] | Engineered Fluids Dielectric Coolant - Typical Characteristics over Operating Temperature Range | [7 empty] | Engineered Fluids Dielectric Coolant - Typical Characteristics over Operating Temperature Range | [6 empty] | Engineered Fluids Dielectric Coolant - Typical Characteristics over Operating Temperature Range | [6 empty] | Engineered Fluids Dielectric Coolant - Typical Characteristics over Operating Temperature Range | [6 empty] | Engineered Fluids Dielectric Coolant - Typical Characteristics over Operating Temperature Range
[8 empty] | See www.engineeredfluids.com for detailed product information, or contact us at info@engineeredfluids.com. © 2017-2019 Engineered Fluids, LLC. All Rights Reserved. | [7 empty] | See www.engineeredfluids.com for detailed product information, or contact us at info@engineeredfluids.com. © 2017-2019 Engineered Fluids, LLC. All Rights Reserved. | [7 empty] | See www.engineeredfluids.com for detailed product information, or contact us at info@engineeredfluids.com. © 2017-2019 Engineered Fluids, LLC. All Rights Reserved. | [6 empty] | See www.engineeredfluids.com for detailed product information, or contact us at info@engineeredfluids.com. © 2017-2019 Engineered Fluids, LLC. All Rights Reserved. | [6 empty] | See www.engineeredfluids.com for detailed product information, or contact us at info@engineeredfluids.com. © 2017-2019 Engineered Fluids, LLC. All Rights Reserved. | [6 empty] | See www.engineeredfluids.com for detailed product information, or contact us at info@engineeredfluids.com. © 2017-2019 Engineered Fluids, LLC. All Rights Reserved.
[8 empty] | Product: | EC-100 | 7 | [5 empty] | Product: | EC-110 | 8 | [5 empty] | Product: | EC-120 | 9 |  |  |  |  | Product: | EC-120 | 9 |  |  |  |  | Product: | EC-130 | 10 |  |  |  |  | Product: | EC-140 | 11
[8 empty] | Temp C | Kinematic Viscosity, cSt | Dynamic Viscosity, cP | Heat Capacity, KJ/Kg/K | Density, g/cc | Density, kg/m3 | Therm. Cond. W/m/K |  | Temp C | Kinematic Viscosity, cSt | Dynamic Viscosity, cP | Heat Capacity, KJ/Kg/K | Density, g/cc | Density, kg/m3 | Therm. Cond. W/m/K |  | Temp C | Kinematic Viscosity, cSt | Dynamic Viscosity, cP | Heat Capacity, KJ/Kg/K | Density, g/cc | Density, kg/m3 | Therm. Cond. W/m/K | Temp C | Kinematic Viscosity, cSt | Dynamic Viscosity, cP | Heat Capacity, KJ/Kg/K | Density, g/cc | Density, kg/m3 | Therm. Cond. W/m/K | Temp C | Kinematic Viscosity, cSt | Dynamic Viscosity, cP | Heat Capacity, KJ/Kg/K | Density, g/cc | Density, kg/m3 | Therm. Cond. W/m/K | Temp C | Kinematic Viscosity, cSt | Dynamic Viscosity, cP | Heat Capacity, KJ/Kg/K | Density, g/cc | Density, kg/m3 | Therm. Cond. W/m/K
[8 empty] | -42 | 3824.284 | 3391.299 | 1.898767 | 0.88678 | 886.78 | 0.14355 |  | -58 | 4456.295 | 3998.812 | 1.838233 | 0.89734 | 897.34 | 0.1414533 |  | -66 | 6742.038 | 6085.498 | 1.807967 | 0.90262 | 902.62 | 0.1419067 | -66 | 6742.038 | 6085.498 | 1.807967 | 0.90262 | 902.62 | 0.1419067 | -60 | 891.3579 | 801.0277 | 1.830667 | 0.89866 | 898.66 | 0.1449 | -54 | 1284516.9 | 1149257.3 | 1.853367 | 0.8947 | 894.7 | 0.162106
[8 empty] | -41 | 3334.651 | 2954.901 | 1.90255 | 0.88612 | 886.12 | 0.143475 |  | -57 | 3836.482 | 3440.097 | 1.842017 | 0.89668 | 896.68 | 0.1413967 |  | -65 | 5716.779 | 5156.306 | 1.81175 | 0.90196 | 901.96 | 0.14185 | -65 | 5716.779 | 5156.306 | 1.81175 | 0.90196 | 901.96 | 0.14185 | -59 | 787.0029 | 706.7286 | 1.83445 | 0.898 | 898 | 0.144825 | -53 | 1036124.2 | 926336.5 | 1.85715 | 0.89404 | 894.04 | 0.162067
[8 empty] | -40 | 2915.992 | 2581.995 | 1.906333 | 0.88546 | 885.46 | 0.1434 |  | -56 | 3313.92 | 2969.338 | 1.8458 | 0.89602 | 896.02 | 0.14134 |  | -64 | 4866.136 | 4385.848 | 1.815533 | 0.9013 | 901.3 | 0.1417933 | -64 | 4866.136 | 4385.848 | 1.815533 | 0.9013 | 901.3 | 0.1417933 | -58 | 696.8352 | 625.2981 | 1.838233 | 0.89734 | 897.34 | 0.14475 | -52 | 839311.2 | 749823.8 | 1.860933 | 0.89338 | 893.38 | 0.162028
[8 empty] | -39 | 2556.978 | 2262.415 | 1.910117 | 0.8848 | 884.8 | 0.143325 |  | -55 | 2871.848 | 2571.338 | 1.849583 | 0.89536 | 895.36 | 0.1412833 |  | -63 | 4157.6 | 3744.501 | 1.819317 | 0.90064 | 900.64 | 0.1417367 | -63 | 4157.6 | 3744.501 | 1.819317 | 0.90064 | 900.64 | 0.1417367 | -57 | 618.6988 | 554.7749 | 1.842017 | 0.89668 | 896.68 | 0.144675 | -51 | 682698.6 | 609458.7 | 1.864717 | 0.89272 | 892.72 | 0.161989
[8 empty] | -38 | 2248.238 | 1987.758 | 1.9139 | 0.88414 | 884.14 | 0.14325 |  | -54 | 2496.627 | 2233.732 | 1.853367 | 0.8947 | 894.7 | 0.1412267 |  | -62 | 3565.179 | 3208.59 | 1.8231 | 0.89998 | 899.98 | 0.14168 | -62 | 3565.179 | 3208.59 | 1.8231 | 0.89998 | 899.98 | 0.14168 | -56 | 550.7962 | 493.5244 | 1.8458 | 0.89602 | 896.02 | 0.1446 | -50 | 557553.8 | 497371.4 | 1.8685 | 0.89206 | 892.06 | 0.16195
[8 empty] | -37 | 1981.997 | 1751.055 | 1.917683 | 0.88348 | 883.48 | 0.143175 |  | -53 | 2177.119 | 1946.432 | 1.85715 | 0.89404 | 894.04 | 0.14117 |  | -61 | 3068.006 | 2759.12 | 1.826883 | 0.89932 | 899.32 | 0.1416233 | -61 | 3068.006 | 2759.12 | 1.826883 | 0.89932 | 899.32 | 0.1416233 | -55 | 491.6239 | 440.1804 | 1.849583 | 0.89536 | 895.36 | 0.144525 | -49 | 457145.6 | 407499.6 | 1.872283 | 0.8914 | 891.4 | 0.161911
[8 empty] | -36 | 1751.784 | 1546.51 | 1.921467 | 0.88282 | 882.82 | 0.1431 |  | -52 | 1904.195 | 1701.169 | 1.860933 | 0.89338 | 893.38 | 0.1411133 |  | -60 | 2649.261 | 2380.785 | 1.830667 | 0.89866 | 898.66 | 0.1415667 | -60 | 2649.261 | 2380.785 | 1.830667 | 0.89866 | 898.66 | 0.1415667 | -54 | 439.9208 | 393.5971 | 1.853367 | 0.8947 | 894.7 | 0.14445 | -48 | 376263 | 335152.5 | 1.876067 | 0.89074 | 890.74 | 0.161872
[8 empty] | -35 | 1552.199 | 1369.288 | 1.92525 | 0.88216 | 882.16 | 0.143025 |  | -51 | 1670.347 | 1491.152 | 1.864717 | 0.89272 | 892.72 | 0.1410567 |  | -59 | 2295.332 | 2061.208 | 1.83445 | 0.898 | 898 | 0.14151 | -59 | 2295.332 | 2061.208 | 1.83445 | 0.898 | 898 | 0.14151 | -53 | 394.6256 | 352.8111 | 1.85715 | 0.89404 | 894.04 | 0.144375 | -47 | 310855.3 | 276686.1 | 1.87985 | 0.89008 | 890.08 | 0.161833
[8 empty] | -34 | 1378.723 | 1215.344 | 1.929033 | 0.8815 | 881.5 | 0.14295 |  | -50 | 1469.383 | 1310.777 | 1.8685 | 0.89206 | 892.06 | 0.141 |  | -58 | 1995.164 | 1790.341 | 1.838233 | 0.89734 | 897.34 | 0.1414533 | -58 | 1995.164 | 1790.341 | 1.838233 | 0.89734 | 897.34 | 0.1414533 | -52 | 354.8431 | 317.0097 | 1.860933 | 0.89338 | 893.38 | 0.1443 | -46 | 257760.5 | 229257.4 | 1.883633 | 0.88942 | 889.42 | 0.161794
[8 empty] | -33 | 1227.56 | 1081.284 | 1.932817 | 0.88084 | 880.84 | 0.142875 |  | -49 | 1296.175 | 1155.41 | 1.872283 | 0.8914 | 891.4 | 0.1409433 |  | -57 | 1739.745 | 1559.994 | 1.842017 | 0.89668 | 896.68 | 0.1413967 | -57 | 1739.745 | 1559.994 | 1.842017 | 0.89668 | 896.68 | 0.1413967 | -51 | 319.8153 | 285.5055 | 1.864717 | 0.89272 | 892.72 | 0.144225 | -45 | 214500.6 | 190639.6 | 1.887417 | 0.88876 | 888.76 | 0.161755
[8 empty] | -32 | 1095.518 | 964.2529 | 1.9366 | 0.88018 | 880.18 | 0.1428 |  | -48 | 1146.466 | 1021.203 | 1.876067 | 0.89074 | 890.74 | 0.1408867 |  | -56 | 1521.698 | 1363.472 | 1.8458 | 0.89602 | 896.02 | 0.14134 | -56 | 1521.698 | 1363.472 | 1.8458 | 0.89602 | 896.02 | 0.14134 | -50 | 288.8994 | 257.7156 | 1.8685 | 0.89206 | 892.06 | 0.14415 | -44 | 179125.9 | 159081.7 | 1.8912 | 0.8881 | 888.1 | 0.161716
[8 empty] | -31 | 979.902 | 861.8434 | 1.940383 | 0.87952 | 879.52 | 0.142725 |  | -47 | 1016.71 | 904.9536 | 1.87985 | 0.89008 | 890.08 | 0.14083 |  | -55 | 1334.969 | 1195.278 | 1.849583 | 0.89536 | 895.36 | 0.1412833 | -55 | 1334.969 | 1195.278 | 1.849583 | 0.89536 | 895.36 | 0.1412833 | -49 | 261.5483 | 233.1442 | 1.872283 | 0.8914 | 891.4 | 0.144075 | -43 | 150096.5 | 133201.6 | 1.894983 | 0.88744 | 887.44 | 0.161677
[8 empty] | -30 | 878.432 | 772.0188 | 1.944167 | 0.87886 | 878.86 | 0.14265 |  | -46 | 903.9456 | 803.9873 | 1.883633 | 0.88942 | 889.42 | 0.1407733 |  | -54 | 1174.57 | 1050.887 | 1.853367 | 0.8947 | 894.7 | 0.1412267 | -54 | 1174.57 | 1050.887 | 1.853367 | 0.8947 | 894.7 | 0.1412267 | -48 | 237.2954 | 211.3685 | 1.876067 | 0.89074 | 890.74 | 0.144 | -42 | 126191.7 | 111904.2 | 1.898767 | 0.88678 | 886.78 | 0.161638
[8 empty] | -29 | 789.174 | 693.0526 | 1.94795 | 0.8782 | 878.2 | 0.142575 |  | -45 | 805.6891 | 716.0643 | 1.887417 | 0.88876 | 888.76 | 0.1407167 |  | -53 | 1036.374 | 926.5601 | 1.85715 | 0.89404 | 894.04 | 0.14117 | -53 | 1036.374 | 926.5601 | 1.85715 | 0.89404 | 894.04 | 0.14117 | -47 | 215.7416 | 192.0273 | 1.87985 | 0.89008 | 890.08 | 0.143925 | -41 | 106440.2 | 94318.75 | 1.90255 | 0.88612 | 886.12 | 0.161599
[8 empty] | -28 | 710.4831 | 623.4774 | 1.951733 | 0.87754 | 877.54 | 0.1425 |  | -44 | 719.8549 | 639.3031 | 1.8912 | 0.8881 | 888.1 | 0.14066 |  | -52 | 916.9633 | 819.1967 | 1.860933 | 0.89338 | 893.38 | 0.1411133 | -52 | 916.9633 | 819.1967 | 1.860933 | 0.89338 | 893.38 | 0.1411133 | -46 | 196.5447 | 174.8108 | 1.883633 | 0.88942 | 889.42 | 0.14385 | -40 | 90066.33 | 79750.13 | 1.906333 | 0.88546 | 885.46 | 0.16156
[8 empty] | -27 | 640.9573 | 562.0426 | 1.955517 | 0.87688 | 876.88 | 0.142425 |  | -43 | 644.6851 | 572.1193 | 1.894983 | 0.88744 | 887.44 | 0.1406033 |  | -51 | 813.4906 | 726.2193 | 1.864717 | 0.89272 | 892.72 | 0.1410567 | -51 | 813.4906 | 726.2193 | 1.864717 | 0.89272 | 892.72 | 0.1410567 | -45 | 179.4106 | 159.4529 | 1.887417 | 0.88876 | 888.76 | 0.143775 | -39 | 76448.67 | 67641.78 | 1.910117 | 0.8848 | 884.8 | 0.161521
[8 empty] | -26 | 579.3984 | 507.6804 | 1.9593 | 0.87622 | 876.22 | 0.14235 |  | -42 | 578.6943 | 513.1745 | 1.898767 | 0.88678 | 886.78 | 0.1405467 |  | -50 | 723.5813 | 645.4779 | 1.8685 | 0.89206 | 892.06 | 0.141 | -50 | 723.5813 | 645.4779 | 1.8685 | 0.89206 | 892.06 | 0.141 | -44 | 164.0858 | 145.7246 | 1.8912 | 0.8881 | 888.1 | 0.1437 | -38 | 65087.44 | 57546.41 | 1.9139 | 0.88414 | 884.14 | 0.161482
[8 empty] | -25 | 524.7801 | 459.4765 | 1.963083 | 0.87556 | 875.56 | 0.142275 |  | -41 | 520.6239 | 461.3353 | 1.90255 | 0.88612 | 886.12 | 0.14049 |  | -49 | 645.2472 | 575.1734 | 1.872283 | 0.8914 | 891.4 | 0.1409433 | -49 | 645.2472 | 575.1734 | 1.872283 | 0.8914 | 891.4 | 0.1409433 | -43 | 150.3517 | 133.4281 | 1.894983 | 0.88744 | 887.44 | 0.143625 | -37 | 55579.44 | 49103.33 | 1.917683 | 0.88348 | 883.48 | 0.161443
[8 empty] | -24 | 476.2217 | 416.6464 | 1.966867 | 0.8749 | 874.9 | 0.1422 |  | -40 | 469.4049 | 415.6393 | 1.906333 | 0.88546 | 885.46 | 0.1404333 |  | -48 | 576.8191 | 513.7958 | 1.876067 | 0.89074 | 890.74 | 0.1408867 | -48 | 576.8191 | 513.7958 | 1.876067 | 0.89074 | 890.74 | 0.1408867 | -42 | 138.0189 | 122.3924 | 1.898767 | 0.88678 | 886.78 | 0.14355 | -36 | 47598.35 | 42020.77 | 1.921467 | 0.88282 | 882.82 | 0.161404
[8 empty] | -23 | 432.965 | 378.5153 | 1.97065 | 0.87424 | 874.24 | 0.142125 |  | -39 | 424.1267 | 375.2673 | 1.910117 | 0.8848 | 884.8 | 0.1403767 |  | -47 | 516.8916 | 460.0749 | 1.87985 | 0.89008 | 890.08 | 0.14083 | -47 | 516.8916 | 460.0749 | 1.87985 | 0.89008 | 890.08 | 0.14083 | -41 | 126.923 | 112.469 | 1.90255 | 0.88612 | 886.12 | 0.143475 | -35 | 40879.15 | 36061.95 | 1.92525 | 0.88216 | 882.16 | 0.161365
[8 empty] | -22 | 394.3565 | 344.502 | 1.974433 | 0.87358 | 873.58 | 0.14205 |  | -38 | 384.0119 | 339.5202 | 1.9139 | 0.88414 | 884.14 | 0.14032 |  | -46 | 464.2779 | 412.938 | 1.883633 | 0.88942 | 889.42 | 0.1407733 | -46 | 464.2779 | 412.938 | 1.883633 | 0.88942 | 889.42 | 0.1407733 | -40 | 116.9213 | 103.5291 | 1.906333 | 0.88546 | 885.46 | 0.1434 | -34 | 35205.99 | 31034.08 | 1.929033 | 0.8815 | 881.5 | 0.161326
[8 empty] | -21 | 359.8315 | 314.1041 | 1.978217 | 0.87292 | 872.92 | 0.141975 |  | -37 | 348.3951 | 307.8001 | 1.917683 | 0.88348 | 883.48 | 0.1402633 |  | -45 | 417.9733 | 371.478 | 1.887417 | 0.88876 | 888.76 | 0.1407167 | -45 | 417.9733 | 371.478 | 1.887417 | 0.88876 | 888.76 | 0.1407167 | -39 | 107.8894 | 95.4605 | 1.910117 | 0.8848 | 884.8 | 0.143325 | -33 | 30402.49 | 26779.73 | 1.932817 | 0.88084 | 880.84 | 0.161287
[8 empty] | -20 | 328.9007 | 286.8869 | 1.982 | 0.87226 | 872.26 | 0.1419 |  | -36 | 316.7055 | 279.5939 | 1.921467 | 0.88282 | 882.82 | 0.1402067 |  | -44 | 377.1248 | 334.9246 | 1.8912 | 0.8881 | 888.1 | 0.14066 | -44 | 377.1248 | 334.9246 | 1.8912 | 0.8881 | 888.1 | 0.14066 | -38 | 99.71864 | 88.16524 | 1.9139 | 0.88414 | 884.14 | 0.14325 | -32 | 26324.09 | 23169.93 | 1.9366 | 0.88018 | 880.18 | 0.161248
[8 empty] | -19 | 301.1399 | 262.4736 | 1.985783 | 0.8716 | 871.6 | 0.141825 |  | -35 | 288.4522 | 254.461 | 1.92525 | 0.88216 | 882.16 | 0.14015 |  | -43 | 341.0064 | 302.6227 | 1.894983 | 0.88744 | 887.44 | 0.1406033 | -43 | 341.0064 | 302.6227 | 1.894983 | 0.88744 | 887.44 | 0.1406033 | -37 | 92.31413 | 81.55769 | 1.917683 | 0.88348 | 883.48 | 0.143175 | -31 | 22851.97 | 20098.76 | 1.940383 | 0.87952 | 879.52 | 0.161209
[8 empty] | -18 | 276.1801 | 240.5363 | 1.989567 | 0.87094 | 870.94 | 0.14175 |  | -34 | 263.2121 | 232.0215 | 1.929033 | 0.8815 | 881.5 | 0.1400933 |  | -42 | 308.9984 | 274.0136 | 1.898767 | 0.88678 | 886.78 | 0.1405467 | -42 | 308.9984 | 274.0136 | 1.898767 | 0.88678 | 886.78 | 0.1405467 | -36 | 85.59257 | 75.56284 | 1.921467 | 0.88282 | 882.82 | 0.1431 | -30 | 19888.19 | 17478.93 | 1.944167 | 0.87886 | 878.86 | 0.16117
[8 empty] | -17 | 253.6998 | 220.7899 | 1.99335 | 0.87028 | 870.28 | 0.141675 |  | -33 | 240.6199 | 211.9476 | 1.932817 | 0.88084 | 880.84 | 0.1400367 |  | -41 | 280.5708 | 248.6194 | 1.90255 | 0.88612 | 886.12 | 0.14049 | -41 | 280.5708 | 248.6194 | 1.90255 | 0.88612 | 886.12 | 0.14049 | -35 | 79.48085 | 70.11483 | 1.92525 | 0.88216 | 882.16 | 0.143025 | -29 | 17351.78 | 15238.33 | 1.94795 | 0.8782 | 878.2 | 0.161131
[8 empty] | -16 | 233.4184 | 202.9853 | 1.997133 | 0.86962 | 869.62 | 0.1416 |  | -32 | 220.3591 | 193.9557 | 1.9366 | 0.88018 | 880.18 | 0.13998 |  | -40 | 255.2691 | 226.0305 | 1.906333 | 0.88546 | 885.46 | 0.1404333 | -40 | 255.2691 | 226.0305 | 1.906333 | 0.88546 | 885.46 | 0.1404333 | -34 | 73.91463 | 65.15575 | 1.929033 | 0.8815 | 881.5 | 0.14295 | -28 | 15175.61 | 13317.21 | 1.951733 | 0.87754 | 877.54 | 0.161092
[8 empty] | -15 | 215.0906 | 186.9051 | 2.000917 | 0.86896 | 868.96 | 0.141525 |  | -31 | 202.1553 | 177.7996 | 1.940383 | 0.87952 | 879.52 | 0.1399233 |  | -39 | 232.7025 | 205.8951 | 1.910117 | 0.8848 | 884.8 | 0.1403767 | -39 | 232.7025 | 205.8951 | 1.910117 | 0.8848 | 884.8 | 0.1403767 | -33 | 68.83721 | 60.63457 | 1.932817 | 0.88084 | 880.84 | 0.142875 | -27 | 13303.91 | 11665.93 | 1.955517 | 0.87688 | 876.88 | 0.161053
[8 empty] | -14 | 198.5014 | 172.3587 | 2.0047 | 0.8683 | 868.3 | 0.14145 |  | -30 | 185.7698 | 163.2656 | 1.944167 | 0.87886 | 878.86 | 0.1398667 |  | -38 | 212.5343 | 187.9101 | 1.9139 | 0.88414 | 884.14 | 0.14032 | -38 | 212.5343 | 187.9101 | 1.9139 | 0.88414 | 884.14 | 0.14032 | -32 | 64.19853 | 56.50626 | 1.9366 | 0.88018 | 880.18 | 0.1428 | -26 | 11690.16 | 10243.15 | 1.9593 | 0.87622 | 876.22 | 0.161014
[8 empty] | -13 | 183.462 | 159.1789 | 2.008483 | 0.86764 | 867.64 | 0.141375 |  | -29 | 170.9948 | 150.1676 | 1.94795 | 0.8782 | 878.2 | 0.13981 |  | -37 | 194.4739 | 171.8138 | 1.917683 | 0.88348 | 883.48 | 0.1402633 | -37 | 194.4739 | 171.8138 | 1.917683 | 0.88348 | 883.48 | 0.1402633 | -31 | 59.95428 | 52.73099 | 1.940383 | 0.87952 | 879.52 | 0.142725 | -25 | 10295.51 | 9014.337 | 1.963083 | 0.87556 | 875.56 | 0.160975
[8 empty] | -12 | 169.8065 | 147.2189 | 2.012267 | 0.86698 | 866.98 | 0.1413 |  | -28 | 157.6488 | 138.3432 | 1.951733 | 0.87754 | 877.54 | 0.1397533 |  | -36 | 178.2695 | 157.3799 | 1.921467 | 0.88282 | 882.82 | 0.1402067 | -36 | 178.2695 | 157.3799 | 1.921467 | 0.88282 | 882.82 | 0.1402067 | -30 | 56.06522 | 49.27348 | 1.944167 | 0.87886 | 878.86 | 0.14265 | -24 | 9087.421 | 7950.584 | 1.966867 | 0.8749 | 874.9 | 0.160936
[8 empty] | -11 | 157.3889 | 136.3491 | 2.01605 | 0.86632 | 866.32 | 0.141225 |  | -27 | 145.5733 | 127.6503 | 1.955517 | 0.87688 | 876.88 | 0.1396967 |  | -35 | 163.7029 | 144.4121 | 1.92525 | 0.88216 | 882.16 | 0.14015 | -35 | 163.7029 | 144.4121 | 1.92525 | 0.88216 | 882.16 | 0.14015 | -29 | 52.49649 | 46.10242 | 1.94795 | 0.8782 | 878.2 | 0.142575 | -23 | 8038.553 | 7027.625 | 1.97065 | 0.87424 | 874.24 | 0.160897
[8 empty] | -10 | 146.0801 | 126.4557 | 2.019833 | 0.86566 | 865.66 | 0.14115 |  | -26 | 134.629 | 117.9647 | 1.9593 | 0.87622 | 876.22 | 0.13964 |  | -34 | 150.5844 | 132.7401 | 1.929033 | 0.8815 | 881.5 | 0.1400933 | -34 | 150.5844 | 132.7401 | 1.929033 | 0.8815 | 881.5 | 0.1400933 | -28 | 49.21711 | 43.18998 | 1.951733 | 0.87754 | 877.54 | 0.1425 | -22 | 7125.895 | 6225.039 | 1.974433 | 0.87358 | 873.58 | 0.160858
[8 empty] | -9 | 135.7662 | 117.4378 | 2.023617 | 0.865 | 865 | 0.141075 |  | -25 | 124.6941 | 109.1772 | 1.963083 | 0.87556 | 875.56 | 0.1395833 |  | -33 | 138.7487 | 122.2154 | 1.932817 | 0.88084 | 880.84 | 0.1400367 | -33 | 138.7487 | 122.2154 | 1.932817 | 0.88084 | 880.84 | 0.1400367 | -27 | 46.1995 | 40.51142 | 1.955517 | 0.87688 | 876.88 | 0.142425 | -21 | 6330.027 | 5525.607 | 1.978217 | 0.87292 | 872.92 | 0.160819
[8 empty] | -8 | 126.3463 | 109.2062 | 2.0274 | 0.86434 | 864.34 | 0.141 |  | -24 | 115.6611 | 101.1919 | 1.966867 | 0.8749 | 874.9 | 0.1395267 |  | -32 | 128.0515 | 112.7084 | 1.9366 | 0.88018 | 880.18 | 0.13998 | -32 | 128.0515 | 112.7084 | 1.9366 | 0.88018 | 880.18 | 0.13998 | -26 | 43.41903 | 38.04462 | 1.9593 | 0.87622 | 876.22 | 0.14235 | -20 | 5634.522 | 4914.768 | 1.982 | 0.87226 | 872.26 | 0.16078
[8 empty] | -7 | 117.731 | 101.6819 | 2.031183 | 0.86368 | 863.68 | 0.140925 |  | -23 | 107.4354 | 93.92433 | 1.97065 | 0.87424 | 874.24 | 0.13947 |  | -31 | 118.3668 | 104.1059 | 1.940383 | 0.87952 | 879.52 | 0.1399233 | -31 | 118.3668 | 104.1059 | 1.940383 | 0.87952 | 879.52 | 0.1399233 | -25 | 40.85372 | 35.76989 | 1.963083 | 0.87556 | 875.56 | 0.142275 | -19 | 5025.454 | 4380.186 | 1.985783 | 0.8716 | 871.6 | 0.160741
[8 empty] | -6 | 109.8408 | 94.79482 | 2.034967 | 0.86302 | 863.02 | 0.14085 |  | -22 | 99.93357 | 87.29997 | 1.974433 | 0.87358 | 873.58 | 0.1394133 |  | -30 | 109.5839 | 96.3089 | 1.944167 | 0.87886 | 878.86 | 0.1398667 | -30 | 109.5839 | 96.3089 | 1.944167 | 0.87886 | 878.86 | 0.1398667 | -24 | 38.4839 | 33.66956 | 1.966867 | 0.8749 | 874.9 | 0.1422 | -18 | 4490.989 | 3911.382 | 1.989567 | 0.87094 | 870.94 | 0.160702
[8 empty] | -5 | 102.6051 | 88.48254 | 2.03875 | 0.86236 | 862.36 | 0.140775 |  | -21 | 93.08178 | 81.25295 | 1.978217 | 0.87292 | 872.92 | 0.1393567 |  | -29 | 101.6058 | 89.23025 | 1.94795 | 0.8782 | 878.2 | 0.13981 | -29 | 101.6058 | 89.23025 | 1.94795 | 0.8782 | 878.2 | 0.13981 | -23 | 36.29192 | 31.72785 | 1.97065 | 0.87424 | 874.24 | 0.142125 | -17 | 4021.048 | 3499.437 | 1.99335 | 0.87028 | 870.28 | 0.160663
[8 empty] | -4 | 95.96094 | 82.68954 | 2.042533 | 0.8617 | 861.7 | 0.1407 |  | -20 | 86.81466 | 75.72495 | 1.982 | 0.87226 | 872.26 | 0.1393 |  | -28 | 94.34726 | 82.7935 | 1.951733 | 0.87754 | 877.54 | 0.1397533 | -28 | 94.34726 | 82.7935 | 1.951733 | 0.87754 | 877.54 | 0.1397533 | -22 | 34.26197 | 29.93057 | 1.974433 | 0.87358 | 873.58 | 0.14205 | -16 | 3607.03 | 3136.745 | 1.997133 | 0.86962 | 869.62 | 0.160624
[8 empty] | -3 | 89.85217 | 77.36631 | 2.046317 | 0.86104 | 861.04 | 0.140625 |  | -19 | 81.07421 | 70.66428 | 1.985783 | 0.8716 | 871.6 | 0.1392433 |  | -27 | 87.73293 | 76.93126 | 1.955517 | 0.87688 | 876.88 | 0.1396967 | -27 | 87.73293 | 76.93126 | 1.955517 | 0.87688 | 876.88 | 0.1396967 | -21 | 32.37982 | 28.26499 | 1.978217 | 0.87292 | 872.92 | 0.141975 | -15 | 3241.579 | 2816.802 | 2.000917 | 0.86896 | 868.96 | 0.160585
[8 empty] | -2 | 84.22863 | 72.46863 | 2.0501 | 0.86038 | 860.38 | 0.14055 |  | -18 | 75.80891 | 66.02501 | 1.989567 | 0.87094 | 870.94 | 0.1391867 |  | -26 | 81.69646 | 71.58408 | 1.9593 | 0.87622 | 876.22 | 0.13964 | -26 | 81.69646 | 71.58408 | 1.9593 | 0.87622 | 876.22 | 0.13964 | -20 | 30.63267 | 26.71965 | 1.982 | 0.87226 | 872.26 | 0.1419 | -14 | 2918.389 | 2534.037 | 2.0047 | 0.8683 | 868.3 | 0.160546
[8 empty] | -1 | 79.04545 | 67.95696 | 2.053883 | 0.85972 | 859.72 | 0.140475 |  | -17 | 70.97291 | 61.7663 | 1.99335 | 0.87028 | 870.28 | 0.13913 |  | -25 | 76.17914 | 66.69941 | 1.963083 | 0.87556 | 875.56 | 0.1395833 | -25 | 76.17914 | 66.69941 | 1.963083 | 0.87556 | 875.56 | 0.1395833 | -19 | 29.00899 | 25.28424 | 1.985783 | 0.8716 | 871.6 | 0.141825 | -13 | 2632.045 | 2283.668 | 2.008483 | 0.86764 | 867.64 | 0.160507
[8 empty] | 0 | 74.26242 | 63.79588 | 2.057667 | 0.85906 | 859.06 | 0.1404 |  | -16 | 66.52532 | 57.85175 | 1.997133 | 0.86962 | 869.62 | 0.1390733 |  | -24 | 71.12896 | 62.23073 | 1.966867 | 0.8749 | 874.9 | 0.1395267 | -24 | 71.12896 | 62.23073 | 1.966867 | 0.8749 | 874.9 | 0.1395267 | -18 | 27.49838 | 23.94944 | 1.989567 | 0.87094 | 870.94 | 0.14175 | -12 | 2377.888 | 2061.582 | 2.012267 | 0.86698 | 866.98 | 0.160468
[8 empty] | 1 | 69.84347 | 59.95364 | 2.06145 | 0.8584 | 858.4 | 0.140325 |  | -15 | 62.42967 | 54.24889 | 2.000917 | 0.86896 | 868.96 | 0.1390167 |  | -23 | 66.49978 | 58.13676 | 1.97065 | 0.87424 | 874.24 | 0.13947 | -23 | 66.49978 | 58.13676 | 1.97065 | 0.87424 | 874.24 | 0.13947 | -17 | 26.09142 | 22.70684 | 1.99335 | 0.87028 | 870.28 | 0.141675 | -11 | 2151.9 | 1864.234 | 2.01605 | 0.86632 | 866.32 | 0.160429
[8 empty] | 2 | 65.7562 | 56.40172 | 2.065233 | 0.85774 | 857.74 | 0.14025 |  | -14 | 58.65334 | 50.9287 | 2.0047 | 0.8683 | 868.3 | 0.13896 |  | -22 | 62.25058 | 54.38086 | 1.974433 | 0.87358 | 873.58 | 0.1394133 | -22 | 62.25058 | 54.38086 | 1.974433 | 0.87358 | 873.58 | 0.1394133 | -16 | 24.7796 | 21.54883 | 1.997133 | 0.86962 | 869.62 | 0.1416 | -10 | 1950.609 | 1688.564 | 2.019833 | 0.86566 | 865.66 | 0.16039
[8 empty] | 3 | 61.97144 | 53.11449 | 2.069017 | 0.85708 | 857.08 | 0.140175 |  | -13 | 55.16713 | 47.86521 | 2.008483 | 0.86764 | 867.64 | 0.1389033 |  | -21 | 58.34487 | 50.9304 | 1.978217 | 0.87292 | 872.92 | 0.1393567 | -21 | 58.34487 | 50.9304 | 1.978217 | 0.87292 | 872.92 | 0.1393567 | -15 | 23.55521 | 20.46853 | 2.000917 | 0.86896 | 868.96 | 0.141525 | -9 | 1771.01 | 1531.924 | 2.023617 | 0.865 | 865 | 0.160351
[8 empty] | 4 | 58.46296 | 50.06885 | 2.0728 | 0.85642 | 856.42 | 0.1401 |  | -12 | 51.94484 | 45.03514 | 2.012267 | 0.86698 | 866.98 | 0.1388467 |  | -20 | 54.75009 | 47.75631 | 1.982 | 0.87226 | 872.26 | 0.1393 | -20 | 54.75009 | 47.75631 | 1.982 | 0.87226 | 872.26 | 0.1393 | -14 | 22.41126 | 19.45969 | 2.0047 | 0.8683 | 868.3 | 0.14145 | -8 | 1610.499 | 1392.019 | 2.0274 | 0.86434 | 864.34 | 0.160312
[8 empty] | 5 | 55.20706 | 47.24399 | 2.076583 | 0.85576 | 855.76 | 0.140025 |  | -11 | 48.96297 | 42.4176 | 2.01605 | 0.86632 | 866.32 | 0.13879 |  | -19 | 51.43719 | 44.83265 | 1.985783 | 0.8716 | 871.6 | 0.1392433 | -19 | 51.43719 | 44.83265 | 1.985783 | 0.8716 | 871.6 | 0.1392433 | -13 | 21.34139 | 18.51664 | 2.008483 | 0.86764 | 867.64 | 0.141375 | -7 | 1466.812 | 1266.857 | 2.031183 | 0.86368 | 863.68 | 0.160273
[8 empty] | 6 | 52.18236 | 44.62114 | 2.080367 | 0.8551 | 855.1 | 0.13995 |  | -10 | 46.20039 | 39.99383 | 2.019833 | 0.86566 | 865.66 | 0.1387333 |  | -18 | 48.38017 | 42.13623 | 1.989567 | 0.87094 | 870.94 | 0.1391867 | -18 | 48.38017 | 42.13623 | 1.989567 | 0.87094 | 870.94 | 0.1391867 | -12 | 20.33983 | 17.63423 | 2.012267 | 0.86698 | 866.98 | 0.1413 | -6 | 1337.98 | 1154.703 | 2.034967 | 0.86302 | 863.02 | 0.160234
[8 empty] | 7 | 49.36953 | 42.1833 | 2.08415 | 0.85444 | 854.44 | 0.139875 |  | -9 | 43.63806 | 37.74692 | 2.023617 | 0.865 | 865 | 0.1386767 |  | -17 | 45.55577 | 39.64627 | 1.99335 | 0.87028 | 870.28 | 0.13913 | -17 | 45.55577 | 39.64627 | 1.99335 | 0.87028 | 870.28 | 0.13913 | -11 | 19.40133 | 16.80776 | 2.01605 | 0.86632 | 866.32 | 0.141225 | -5 | 1222.284 | 1054.049 | 2.03875 | 0.86236 | 862.36 | 0.160195
[8 empty] | 8 | 46.75107 | 39.91513 | 2.087933 | 0.85378 | 853.78 | 0.1398 |  | -8 | 41.25882 | 35.66165 | 2.0274 | 0.86434 | 864.34 | 0.13862 |  | -16 | 42.9431 | 37.34418 | 1.997133 | 0.86962 | 869.62 | 0.1390733 | -16 | 42.9431 | 37.34418 | 1.997133 | 0.86962 | 869.62 | 0.1390733 | -10 | 18.52108 | 16.03296 | 2.019833 | 0.86566 | 865.66 | 0.14115 | -4 | 1118.226 | 963.575 | 2.042533 | 0.8617 | 861.7 | 0.160156
[8 empty] | 9 | 44.31112 | 37.8027 | 2.091717 | 0.85312 | 853.12 | 0.139725 |  | -7 | 39.0472 | 33.72429 | 2.031183 | 0.86368 | 863.68 | 0.1385633 |  | -15 | 40.52341 | 35.21322 | 2.000917 | 0.86896 | 868.96 | 0.1390167 | -15 | 40.52341 | 35.21322 | 2.000917 | 0.86896 | 868.96 | 0.1390167 | -9 | 17.69472 | 15.30593 | 2.023617 | 0.865 | 865 | 0.141075 | -3 | 1024.492 | 882.1285 | 2.046317 | 0.86104 | 861.04 | 0.160117
[8 empty] | 10 | 42.03529 | 35.8334 | 2.0955 | 0.85246 | 852.46 | 0.13965 |  | -6 | 36.9892 | 31.92242 | 2.034967 | 0.86302 | 863.02 | 0.1385067 |  | -14 | 38.27984 | 33.23838 | 2.0047 | 0.8683 | 868.3 | 0.13896 | -14 | 38.27984 | 33.23838 | 2.0047 | 0.8683 | 868.3 | 0.13896 | -8 | 16.91825 | 14.62312 | 2.0274 | 0.86434 | 864.34 | 0.141 | -2 | 939.9335 | 808.7 | 2.0501 | 0.86038 | 860.38 | 0.160078
[8 empty] | 11 | 39.91051 | 33.99577 | 2.099283 | 0.8518 | 851.8 | 0.139575 |  | -5 | 35.07215 | 30.24482 | 2.03875 | 0.86236 | 862.36 | 0.13845 |  | -13 | 36.1972 | 31.40614 | 2.008483 | 0.86764 | 867.64 | 0.1389033 | -13 | 36.1972 | 31.40614 | 2.008483 | 0.86764 | 867.64 | 0.1389033 | -7 | 16.18802 | 13.98127 | 2.031183 | 0.86368 | 863.68 | 0.140925 | -1 | 863.5413 | 742.4037 | 2.053883 | 0.85972 | 859.72 | 0.160039
[8 empty] | 12 | 37.92488 | 32.27939 | 2.103067 | 0.85114 | 851.14 | 0.1395 |  | -4 | 33.28457 | 28.68132 | 2.042533 | 0.8617 | 861.7 | 0.1383933 |  | -12 | 34.26179 | 29.70428 | 2.012267 | 0.86698 | 866.98 | 0.1388467 | -12 | 34.26179 | 29.70428 | 2.012267 | 0.86698 | 866.98 | 0.1388467 | -6 | 15.50068 | 13.3774 | 2.034967 | 0.86302 | 863.02 | 0.14085 | 0 | 794.4281 | 682.4614 | 2.057667 | 0.85906 | 859.06 | 0.16
[8 empty] | 13 | 36.0676 | 30.67477 | 2.10685 | 0.85048 | 850.48 | 0.139425 |  | -3 | 31.61606 | 27.2227 | 2.046317 | 0.86104 | 861.04 | 0.1383367 |  | -11 | 32.46124 | 28.12182 | 2.01605 | 0.86632 | 866.32 | 0.13879 | -11 | 32.46124 | 28.12182 | 2.01605 | 0.86632 | 866.32 | 0.13879 | -5 | 14.85318 | 12.80879 | 2.03875 | 0.86236 | 862.36 | 0.140775 | 1 | 731.8127 | 628.1881 | 2.06145 | 0.8584 | 858.4 | 0.159961
[8 empty] | 14 | 34.3288 | 29.1733 | 2.110633 | 0.84982 | 849.82 | 0.13935 |  | -2 | 30.05717 | 25.86059 | 2.0501 | 0.86038 | 860.38 | 0.13828 |  | -10 | 30.78436 | 26.64879 | 2.019833 | 0.86566 | 865.66 | 0.1387333 | -10 | 30.78436 | 26.64879 | 2.019833 | 0.86566 | 865.66 | 0.1387333 | -4 | 14.2427 | 12.27293 | 2.042533 | 0.8617 | 861.7 | 0.1407 | 2 | 675.0065 | 578.9801 | 2.065233 | 0.85774 | 857.74 | 0.159922
[8 empty] | 15 | 32.69947 | 27.76708 | 2.114417 | 0.84916 | 849.16 | 0.139275 |  | -1 | 28.59928 | 24.58738 | 2.053883 | 0.85972 | 859.72 | 0.1382233 |  | -9 | 29.22104 | 25.2762 | 2.023617 | 0.865 | 865 | 0.1386767 | -9 | 29.22104 | 25.2762 | 2.023617 | 0.865 | 865 | 0.1386767 | -3 | 13.66665 | 11.76753 | 2.046317 | 0.86104 | 861.04 | 0.140625 | 3 | 623.401 | 534.3045 | 2.069017 | 0.85708 | 857.08 | 0.159883
[8 empty] | 16 | 31.17141 | 26.44894 | 2.1182 | 0.8485 | 848.5 | 0.1392 |  | 0 | 27.23459 | 23.39615 | 2.057667 | 0.85906 | 859.06 | 0.1381667 |  | -8 | 27.76209 | 23.99588 | 2.0274 | 0.86434 | 864.34 | 0.13862 | -8 | 27.76209 | 23.99588 | 2.0274 | 0.86434 | 864.34 | 0.13862 | -2 | 13.12267 | 11.29049 | 2.0501 | 0.86038 | 860.38 | 0.14055 | 4 | 576.4581 | 493.6902 | 2.0728 | 0.85642 | 856.42 | 0.159844
[8 empty] | 17 | 29.7371 | 25.2123 | 2.121983 | 0.84784 | 847.84 | 0.139125 |  | 1 | 25.95595 | 22.28059 | 2.06145 | 0.8584 | 858.4 | 0.13811 |  | -7 | 26.39918 | 22.80044 | 2.031183 | 0.86368 | 863.68 | 0.1385633 | -7 | 26.39918 | 22.80044 | 2.031183 | 0.86368 | 863.68 | 0.1385633 | -1 | 12.60858 | 10.83985 | 2.053883 | 0.85972 | 859.72 | 0.140475 | 5 | 533.7011 | 456.7201 | 2.076583 | 0.85576 | 855.76 | 0.159805
[8 empty] | 18 | 28.38966 | 24.05115 | 2.125767 | 0.84718 | 847.18 | 0.13905 |  | 2 | 24.75687 | 21.23496 | 2.065233 | 0.85774 | 857.74 | 0.1380533 |  | -6 | 25.12473 | 21.68315 | 2.034967 | 0.86302 | 863.02 | 0.1385067 | -6 | 25.12473 | 21.68315 | 2.034967 | 0.86302 | 863.02 | 0.1385067 | 0 | 12.12236 | 10.41384 | 2.057667 | 0.85906 | 859.06 | 0.1404 | 6 | 494.7073 | 423.0242 | 2.080367 | 0.8551 | 855.1 | 0.159766
[8 empty] | 19 | 27.1228 | 22.95999 | 2.12955 | 0.84652 | 846.52 | 0.138975 |  | 3 | 23.63139 | 20.254 | 2.069017 | 0.85708 | 857.08 | 0.1379967 |  | -5 | 23.93188 | 20.63789 | 2.03875 | 0.86236 | 862.36 | 0.13845 | -5 | 23.93188 | 20.63789 | 2.03875 | 0.86236 | 862.36 | 0.13845 | 1 | 11.66217 | 10.0108 | 2.06145 | 0.8584 | 858.4 | 0.140325 | 7 | 459.101 | 392.2742 | 2.08415 | 0.85444 | 854.44 | 0.159727
[8 empty] | 20 | 25.93074 | 21.93377 | 2.133333 | 0.84586 | 845.86 | 0.1389 |  | 4 | 22.5741 | 19.33291 | 2.0728 | 0.85642 | 856.42 | 0.13794 |  | -4 | 22.81433 | 19.65911 | 2.042533 | 0.8617 | 861.7 | 0.1383933 | -4 | 22.81433 | 19.65911 | 2.042533 | 0.8617 | 861.7 | 0.1383933 | 2 | 11.22628 | 9.629232 | 2.065233 | 0.85774 | 857.74 | 0.14025 | 8 | 426.548 | 364.1782 | 2.087933 | 0.85378 | 853.78 | 0.159688
[8 empty] | 21 | 24.80818 | 20.96788 | 2.137117 | 0.8452 | 845.2 | 0.138825 |  | 5 | 21.58 | 18.4673 | 2.076583 | 0.85576 | 855.76 | 0.1378833 |  | -3 | 21.76639 | 18.74173 | 2.046317 | 0.86104 | 861.04 | 0.1383367 | -3 | 21.76639 | 18.74173 | 2.046317 | 0.86104 | 861.04 | 0.1383367 | 3 | 10.81313 | 9.267719 | 2.069017 | 0.85708 | 857.08 | 0.140175 | 9 | 396.7508 | 338.4761 | 2.091717 | 0.85312 | 853.12 | 0.159649
[8 empty] | 22 | 23.75026 | 20.05804 | 2.1409 | 0.84454 | 844.54 | 0.13875 |  | 6 | 20.64456 | 17.65317 | 2.080367 | 0.8551 | 855.1 | 0.1378267 |  | -2 | 20.78282 | 17.88112 | 2.0501 | 0.86038 | 860.38 | 0.13828 | -2 | 20.78282 | 17.88112 | 2.0501 | 0.86038 | 860.38 | 0.13828 | 4 | 10.42126 | 8.924972 | 2.0728 | 0.85642 | 856.42 | 0.1401 | 10 | 369.4439 | 314.9361 | 2.0955 | 0.85246 | 852.46 | 0.15961
[8 empty] | 23 | 22.75249 | 19.20037 | 2.144683 | 0.84388 | 843.88 | 0.138675 |  | 7 | 19.7636 | 16.88681 | 2.08415 | 0.85444 | 854.44 | 0.13777 |  | -1 | 19.85886 | 17.07306 | 2.053883 | 0.85972 | 859.72 | 0.1382233 | -1 | 19.85886 | 17.07306 | 2.053883 | 0.85972 | 859.72 | 0.1382233 | 5 | 10.0493 | 8.599792 | 2.076583 | 0.85576 | 855.76 | 0.140025 | 11 | 344.39 | 293.3514 | 2.099283 | 0.8518 | 851.8 | 0.159571
[8 empty] | 24 | 21.81076 | 18.39127 | 2.148467 | 0.84322 | 843.22 | 0.1386 |  | 8 | 18.93327 | 16.16484 | 2.087933 | 0.85378 | 853.78 | 0.1377133 |  | 0 | 18.99014 | 16.31367 | 2.057667 | 0.85906 | 859.06 | 0.1381667 | 0 | 18.99014 | 16.31367 | 2.057667 | 0.85906 | 859.06 | 0.1381667 | 6 | 9.696026 | 8.291072 | 2.080367 | 0.8551 | 855.1 | 0.13995 | 12 | 321.3772 | 273.537 | 2.103067 | 0.85114 | 851.14 | 0.159532
[8 empty] | 25 | 20.92127 | 17.62743 | 2.15225 | 0.84256 | 842.56 | 0.138525 |  | 9 | 18.15005 | 15.48417 | 2.091717 | 0.85312 | 853.12 | 0.1376567 |  | 1 | 18.17268 | 15.59943 | 2.06145 | 0.8584 | 858.4 | 0.13811 | 1 | 18.17268 | 15.59943 | 2.06145 | 0.8584 | 858.4 | 0.13811 | 7 | 9.360265 | 7.997785 | 2.08415 | 0.85444 | 854.44 | 0.139875 | 13 | 300.2156 | 255.3273 | 2.10685 | 0.85048 | 850.48 | 0.159493
[8 empty] | 26 | 20.08052 | 16.90579 | 2.156033 | 0.8419 | 841.9 | 0.13845 |  | 10 | 17.41072 | 14.84194 | 2.0955 | 0.85246 | 852.46 | 0.1376 |  | 2 | 17.4028 | 14.92708 | 2.065233 | 0.85774 | 857.74 | 0.1380533 | 2 | 17.4028 | 14.92708 | 2.065233 | 0.85774 | 857.74 | 0.1380533 | 8 | 9.040946 | 7.718979 | 2.087933 | 0.85378 | 853.78 | 0.1398 | 14 | 280.7348 | 238.5741 | 2.110633 | 0.84982 | 849.82 | 0.159454
[8 empty] | 27 | 19.28528 | 16.22355 | 2.159817 | 0.84124 | 841.24 | 0.138375 |  | 11 | 16.71228 | 14.23552 | 2.099283 | 0.8518 | 851.8 | 0.1375433 |  | 3 | 16.67716 | 14.29366 | 2.069017 | 0.85708 | 857.08 | 0.1379967 | 3 | 16.67716 | 14.29366 | 2.069017 | 0.85708 | 857.08 | 0.1379967 | 9 | 8.737073 | 7.453771 | 2.091717 | 0.85312 | 853.12 | 0.139725 | 15 | 262.7821 | 223.1441 | 2.114417 | 0.84916 | 849.16 | 0.159415
[8 empty] | 28 | 18.53257 | 15.57811 | 2.1636 | 0.84058 | 840.58 | 0.1383 |  | 12 | 16.05198 | 13.66248 | 2.103067 | 0.85114 | 851.14 | 0.1374867 |  | 4 | 15.99267 | 13.69644 | 2.0728 | 0.85642 | 856.42 | 0.13794 | 4 | 15.99267 | 13.69644 | 2.0728 | 0.85642 | 856.42 | 0.13794 | 10 | 8.447717 | 7.201341 | 2.0955 | 0.85246 | 852.46 | 0.13965 | 16 | 246.2201 | 208.9178 | 2.1182 | 0.8485 | 848.5 | 0.159376
[8 empty] | 29 | 17.81963 | 14.96707 | 2.167383 | 0.83992 | 839.92 | 0.138225 |  | 13 | 15.42729 | 13.1206 | 2.10685 | 0.85048 | 850.48 | 0.13743 |  | 5 | 15.34648 | 13.1329 | 2.076583 | 0.85576 | 855.76 | 0.1378833 | 5 | 15.34648 | 13.1329 | 2.076583 | 0.85576 | 855.76 | 0.1378833 | 11 | 8.17202 | 6.960927 | 2.099283 | 0.8518 | 851.8 | 0.139575 | 17 | 230.9252 | 195.7877 | 2.121983 | 0.84784 | 847.84 | 0.159337
[8 empty] | 30 | 17.14392 | 14.3882 | 2.171167 | 0.83926 | 839.26 | 0.13815 |  | 14 | 14.83587 | 12.60782 | 2.110633 | 0.84982 | 849.82 | 0.1373733 |  | 6 | 14.73599 | 12.60075 | 2.080367 | 0.8551 | 855.1 | 0.1378267 | 6 | 14.73599 | 12.60075 | 2.080367 | 0.8551 | 855.1 | 0.1378267 | 12 | 7.909179 | 6.731819 | 2.103067 | 0.85114 | 851.14 | 0.1395 | 18 | 216.7861 | 183.6568 | 2.125767 | 0.84718 | 847.18 | 0.159298
[8 empty] | 31 | 16.50306 | 13.83946 | 2.17495 | 0.8386 | 838.6 | 0.138075 |  | 15 | 14.27557 | 12.12224 | 2.114417 | 0.84916 | 849.16 | 0.1373167 |  | 7 | 14.1588 | 12.09784 | 2.08415 | 0.85444 | 854.44 | 0.13777 | 7 | 14.1588 | 12.09784 | 2.08415 | 0.85444 | 854.44 | 0.13777 | 13 | 7.658449 | 6.513358 | 2.10685 | 0.85048 | 850.48 | 0.139425 | 19 | 203.7023 | 172.438 | 2.12955 | 0.84652 | 846.52 | 0.159259
[8 empty] | 32 | 15.89487 | 13.31895 | 2.178733 | 0.83794 | 837.94 | 0.138 |  | 16 | 13.74437 | 11.6621 | 2.1182 | 0.8485 | 848.5 | 0.13726 |  | 8 | 13.61268 | 11.62224 | 2.087933 | 0.85378 | 853.78 | 0.1377133 | 8 | 13.61268 | 11.62224 | 2.087933 | 0.85378 | 853.78 | 0.1377133 | 14 | 7.419135 | 6.304929 | 2.110633 | 0.84982 | 849.82 | 0.13935 | 20 | 191.583 | 162.0524 | 2.133333 | 0.84586 | 845.86 | 0.15922
[8 empty] | 33 | 15.31733 | 12.82489 | 2.182517 | 0.83728 | 837.28 | 0.137925 |  | 17 | 13.24043 | 11.22577 | 2.121983 | 0.84784 | 847.84 | 0.1372033 |  | 9 | 13.0956 | 11.17212 | 2.091717 | 0.85312 | 853.12 | 0.1376567 | 9 | 13.0956 | 11.17212 | 2.091717 | 0.85312 | 853.12 | 0.1376567 | 15 | 7.190588 | 6.10596 | 2.114417 | 0.84916 | 849.16 | 0.139275 | 21 | 180.3465 | 152.4289 | 2.137117 | 0.8452 | 845.2 | 0.159181
[8 empty] | 34 | 14.76854 | 12.35566 | 2.1863 | 0.83662 | 836.62 | 0.13785 |  | 18 | 12.76205 | 10.81175 | 2.125767 | 0.84718 | 847.18 | 0.1371467 |  | 10 | 12.60566 | 10.74582 | 2.0955 | 0.85246 | 852.46 | 0.1376 | 10 | 12.60566 | 10.74582 | 2.0955 | 0.85246 | 852.46 | 0.1376 | 16 | 6.972204 | 5.915915 | 2.1182 | 0.8485 | 848.5 | 0.1392 | 22 | 169.9184 | 143.5029 | 2.1409 | 0.84454 | 844.54 | 0.159142
[8 empty] | 35 | 14.24677 | 11.90973 | 2.190083 | 0.83596 | 835.96 | 0.137775 |  | 19 | 12.30762 | 10.41865 | 2.12955 | 0.84652 | 846.52 | 0.13709 |  | 11 | 12.14113 | 10.34181 | 2.099283 | 0.8518 | 851.8 | 0.1375433 | 11 | 12.14113 | 10.34181 | 2.099283 | 0.8518 | 851.8 | 0.1375433 | 17 | 6.763418 | 5.734296 | 2.121983 | 0.84784 | 847.84 | 0.139125 | 23 | 160.2316 | 135.2162 | 2.144683 | 0.84388 | 843.88 | 0.159103
[8 empty] | 36 | 13.75039 | 11.4857 | 2.193867 | 0.8353 | 835.3 | 0.1377 |  | 20 | 11.87568 | 10.04516 | 2.133333 | 0.84586 | 845.86 | 0.1370333 |  | 12 | 11.70037 | 9.958653 | 2.103067 | 0.85114 | 851.14 | 0.1374867 | 12 | 11.70037 | 9.958653 | 2.103067 | 0.85114 | 851.14 | 0.1374867 | 18 | 6.563702 | 5.560637 | 2.125767 | 0.84718 | 847.18 | 0.13905 | 24 | 151.2251 | 127.516 | 2.148467 | 0.84322 | 843.22 | 0.159064
[8 empty] | 37 | 13.27788 | 11.08225 | 2.19765 | 0.83464 | 834.64 | 0.137625 |  | 21 | 11.46486 | 9.690103 | 2.137117 | 0.8452 | 845.2 | 0.1369767 |  | 13 | 11.2819 | 9.595031 | 2.10685 | 0.85048 | 850.48 | 0.13743 | 13 | 11.2819 | 9.595031 | 2.10685 | 0.85048 | 850.48 | 0.13743 | 19 | 6.372563 | 5.394502 | 2.12955 | 0.84652 | 846.52 | 0.138975 | 25 | 142.8436 | 120.3543 | 2.15225 | 0.84256 | 842.56 | 0.159025
[8 empty] | 38 | 12.82783 | 10.69816 | 2.201433 | 0.83398 | 833.98 | 0.13755 |  | 22 | 11.0739 | 9.352348 | 2.1409 | 0.84454 | 844.54 | 0.13692 |  | 14 | 10.88433 | 9.249725 | 2.110633 | 0.84982 | 849.82 | 0.1373733 | 14 | 10.88433 | 9.249725 | 2.110633 | 0.84982 | 849.82 | 0.1373733 | 20 | 6.189538 | 5.235483 | 2.133333 | 0.84586 | 845.86 | 0.1389 | 26 | 135.0369 | 113.6875 | 2.156033 | 0.8419 | 841.9 | 0.158986
[8 empty] | 39 | 12.39895 | 10.33229 | 2.205217 | 0.83332 | 833.32 | 0.137475 |  | 23 | 10.7016 | 9.030863 | 2.144683 | 0.84388 | 843.88 | 0.1368633 |  | 15 | 10.50638 | 8.9216 | 2.114417 | 0.84916 | 849.16 | 0.1373167 | 15 | 10.50638 | 8.9216 | 2.114417 | 0.84916 | 849.16 | 0.1373167 | 21 | 6.014196 | 5.083199 | 2.137117 | 0.8452 | 845.2 | 0.138825 | 27 | 127.7591 | 107.4761 | 2.159817 | 0.84124 | 841.24 | 0.158947
[8 empty] | 40 | 11.99 | 9.9835934 | 2.209 | 0.83266 | 832.66 | 0.1374 |  | 24 | 10.34687 | 8.724684 | 2.148467 | 0.84322 | 843.22 | 0.1368067 |  | 16 | 10.14685 | 8.609605 | 2.1182 | 0.8485 | 848.5 | 0.13726 | 16 | 10.14685 | 8.609605 | 2.1182 | 0.8485 | 848.5 | 0.13726 | 22 | 5.846132 | 4.937292 | 2.1409 | 0.84454 | 844.54 | 0.13875 | 28 | 120.9687 | 101.6838 | 2.1636 | 0.84058 | 840.58 | 0.158908
[8 empty] | 41 | 11.59985 | 9.651073 | 2.212783 | 0.832 | 832 | 0.137325 |  | 25 | 10.00868 | 8.432914 | 2.15225 | 0.84256 | 842.56 | 0.13675 |  | 17 | 9.804638 | 8.312765 | 2.121983 | 0.84784 | 847.84 | 0.1372033 | 17 | 9.804638 | 8.312765 | 2.121983 | 0.84784 | 847.84 | 0.1372033 | 23 | 5.684965 | 4.797429 | 2.144683 | 0.84388 | 843.88 | 0.138675 | 29 | 114.6276 | 96.27803 | 2.167383 | 0.83992 | 839.92 | 0.158869
[8 empty] | 42 | 11.22743 | 9.333811 | 2.216567 | 0.83134 | 831.34 | 0.13725 |  | 26 | 9.686088 | 8.154718 | 2.156033 | 0.8419 | 841.9 | 0.1366933 |  | 18 | 9.478707 | 8.030171 | 2.125767 | 0.84718 | 847.18 | 0.1371467 | 18 | 9.478707 | 8.030171 | 2.125767 | 0.84718 | 847.18 | 0.1371467 | 24 | 5.53034 | 4.663293 | 2.148467 | 0.84322 | 843.22 | 0.1386 | 30 | 108.7013 | 91.22867 | 2.171167 | 0.83926 | 839.26 | 0.15883
[8 empty] | 43 | 10.87175 | 9.030946 | 2.22035 | 0.83068 | 830.68 | 0.137175 |  | 27 | 9.378198 | 7.889315 | 2.159817 | 0.84124 | 841.24 | 0.1366367 |  | 19 | 9.168101 | 7.760981 | 2.12955 | 0.84652 | 846.52 | 0.13709 | 19 | 9.168101 | 7.760981 | 2.12955 | 0.84652 | 846.52 | 0.13709 | 25 | 5.381921 | 4.534591 | 2.15225 | 0.84256 | 842.56 | 0.138525 | 31 | 103.1581 | 86.50842 | 2.17495 | 0.8386 | 838.6 | 0.158791
[8 empty] | 44 | 10.53188 | 8.741674 | 2.224133 | 0.83002 | 830.02 | 0.1371 |  | 28 | 9.08418 | 7.63598 | 2.1636 | 0.84058 | 840.58 | 0.13658 |  | 20 | 8.871927 | 7.504408 | 2.133333 | 0.84586 | 845.86 | 0.1370333 | 20 | 8.871927 | 7.504408 | 2.133333 | 0.84586 | 845.86 | 0.1370333 | 26 | 5.239395 | 4.411046 | 2.156033 | 0.8419 | 841.9 | 0.13845 | 32 | 97.96919 | 82.0923 | 2.178733 | 0.83794 | 837.94 | 0.158752
[8 empty] | 45 | 10.20696 | 8.465246 | 2.227917 | 0.82936 | 829.36 | 0.137025 |  | 29 | 8.803259 | 7.394033 | 2.167383 | 0.83992 | 839.92 | 0.1365233 |  | 21 | 8.589353 | 7.259722 | 2.137117 | 0.8452 | 845.2 | 0.1369767 | 21 | 8.589353 | 7.259722 | 2.137117 | 0.8452 | 845.2 | 0.1369767 | 27 | 5.102465 | 4.292398 | 2.159817 | 0.84124 | 841.24 | 0.138375 | 33 | 93.108 | 77.95747 | 2.182517 | 0.83728 | 837.28 | 0.158713
[8 empty] | 46 | 9.896172 | 8.200958 | 2.2317 | 0.8287 | 828.7 | 0.13695 |  | 30 | 8.534711 | 7.162842 | 2.171167 | 0.83926 | 839.26 | 0.1364667 |  | 22 | 8.319605 | 7.02624 | 2.1409 | 0.84454 | 844.54 | 0.13692 | 22 | 8.319605 | 7.02624 | 2.1409 | 0.84454 | 844.54 | 0.13692 | 28 | 4.970855 | 4.178402 | 2.1636 | 0.84058 | 840.58 | 0.1383 | 34 | 88.55037 | 74.08301 | 2.1863 | 0.83662 | 836.62 | 0.158674
[8 empty] | 47 | 9.598754 | 7.948152 | 2.235483 | 0.82804 | 828.04 | 0.136875 |  | 31 | 8.277859 | 6.941812 | 2.17495 | 0.8386 | 838.6 | 0.13641 |  | 23 | 8.061959 | 6.803326 | 2.144683 | 0.84388 | 843.88 | 0.1368633 | 23 | 8.061959 | 6.803326 | 2.144683 | 0.84388 | 843.88 | 0.1368633 | 29 | 4.844304 | 4.068827 | 2.167383 | 0.83992 | 839.92 | 0.138225 | 35 | 84.27409 | 70.44977 | 2.190083 | 0.83596 | 835.96 | 0.158635
[8 empty] | 48 | 9.313994 | 7.706212 | 2.239267 | 0.82738 | 827.38 | 0.1368 |  | 32 | 8.032068 | 6.730391 | 2.178733 | 0.83794 | 837.94 | 0.1363533 |  | 24 | 7.81574 | 6.590388 | 2.148467 | 0.84322 | 843.22 | 0.1368067 | 24 | 7.81574 | 6.590388 | 2.148467 | 0.84322 | 843.22 | 0.1368067 | 30 | 4.722564 | 3.963459 | 2.171167 | 0.83926 | 839.26 | 0.13815 | 36 | 80.2588 | 67.04018 | 2.193867 | 0.8353 | 835.3 | 0.158596
[8 empty] | 49 | 9.041225 | 7.474561 | 2.24305 | 0.82672 | 826.72 | 0.136725 |  | 33 | 7.796746 | 6.52806 | 2.182517 | 0.83728 | 837.28 | 0.1362967 |  | 25 | 7.580315 | 6.38687 | 2.15225 | 0.84256 | 842.56 | 0.13675 | 25 | 7.580315 | 6.38687 | 2.15225 | 0.84256 | 842.56 | 0.13675 | 31 | 4.605404 | 3.862092 | 2.17495 | 0.8386 | 838.6 | 0.138075 | 37 | 76.48581 | 63.83812 | 2.19765 | 0.83464 | 834.64 | 0.158557
[8 empty] | 50 | 8.77982 | 7.252658 | 2.246833 | 0.82606 | 826.06 | 0.13665 |  | 34 | 7.571337 | 6.334332 | 2.1863 | 0.83662 | 836.62 | 0.13624 |  | 26 | 7.355095 | 6.192254 | 2.156033 | 0.8419 | 841.9 | 0.1366933 | 26 | 7.355095 | 6.192254 | 2.156033 | 0.8419 | 841.9 | 0.1366933 | 32 | 4.492606 | 3.764534 | 2.178733 | 0.83794 | 837.94 | 0.138 | 38 | 72.93794 | 60.82879 | 2.201433 | 0.83398 | 833.98 | 0.158518
[8 empty] | 51 | 8.529191 | 7.039994 | 2.250617 | 0.8254 | 825.4 | 0.136575 |  | 35 | 7.355319 | 6.148752 | 2.190083 | 0.83596 | 835.96 | 0.1361833 |  | 27 | 7.139527 | 6.006056 | 2.159817 | 0.84124 | 841.24 | 0.1366367 | 27 | 7.139527 | 6.006056 | 2.159817 | 0.84124 | 841.24 | 0.1366367 | 33 | 4.383963 | 3.670604 | 2.182517 | 0.83728 | 837.28 | 0.137925 | 39 | 69.5994 | 57.99857 | 2.205217 | 0.83332 | 833.32 | 0.158479
[8 empty] | 52 | 8.288785 | 6.836092 | 2.2544 | 0.82474 | 824.74 | 0.1365 |  | 36 | 7.148204 | 5.970895 | 2.193867 | 0.8353 | 835.3 | 0.1361267 |  | 28 | 6.933096 | 5.827822 | 2.1636 | 0.84058 | 840.58 | 0.13658 | 28 | 6.933096 | 5.827822 | 2.1636 | 0.84058 | 840.58 | 0.13658 | 34 | 4.279281 | 3.580132 | 2.1863 | 0.83662 | 836.62 | 0.13785 | 40 | 66.45563 | 55.33494 | 2.209 | 0.83266 | 832.66 | 0.15844
[8 empty] | 53 | 8.058083 | 6.640505 | 2.258183 | 0.82408 | 824.08 | 0.136425 |  | 37 | 6.949533 | 5.800358 | 2.19765 | 0.83464 | 834.64 | 0.13607 |  | 29 | 6.735315 | 5.657126 | 2.167383 | 0.83992 | 839.92 | 0.1365233 | 29 | 6.735315 | 5.657126 | 2.167383 | 0.83992 | 839.92 | 0.1365233 | 35 | 4.178377 | 3.492956 | 2.190083 | 0.83596 | 835.96 | 0.137775 | 41 | 63.49324 | 52.82637 | 2.212783 | 0.832 | 832 | 0.158401
[8 empty] | 54 | 7.836597 | 6.452811 | 2.261967 | 0.82342 | 823.42 | 0.13635 |  | 38 | 6.758874 | 5.636766 | 2.201433 | 0.83398 | 833.98 | 0.1360133 |  | 30 | 6.545732 | 5.493571 | 2.171167 | 0.83926 | 839.26 | 0.1364667 | 30 | 6.545732 | 5.493571 | 2.171167 | 0.83926 | 839.26 | 0.1364667 | 36 | 4.081077 | 3.408923 | 2.193867 | 0.8353 | 835.3 | 0.1377 | 42 | 60.69989 | 50.46224 | 2.216567 | 0.83134 | 831.34 | 0.158362
[8 empty] | 55 | 7.623868 | 6.272613 | 2.26575 | 0.82276 | 822.76 | 0.136275 |  | 39 | 6.575823 | 5.479765 | 2.205217 | 0.83332 | 833.32 | 0.1359567 |  | 31 | 6.363921 | 5.336784 | 2.17495 | 0.8386 | 838.6 | 0.13641 | 31 | 6.363921 | 5.336784 | 2.17495 | 0.8386 | 838.6 | 0.13641 | 37 | 3.987216 | 3.32789 | 2.19765 | 0.83464 | 834.64 | 0.137625 | 43 | 58.06417 | 48.23275 | 2.22035 | 0.83068 | 830.68 | 0.158323
[8 empty] | 56 | 7.419463 | 6.09954 | 2.269533 | 0.8221 | 822.1 | 0.1362 |  | 40 | 6.4 | 5.329024 | 2.209 | 0.83266 | 832.66 | 0.1359 |  | 32 | 6.189481 | 5.186414 | 2.178733 | 0.83794 | 837.94 | 0.1363533 | 32 | 6.189481 | 5.186414 | 2.178733 | 0.83794 | 837.94 | 0.1363533 | 38 | 3.896641 | 3.249721 | 2.201433 | 0.83398 | 833.98 | 0.13755 | 44 | 55.57557 | 46.12884 | 2.224133 | 0.83002 | 830.02 | 0.158284
[8 empty] | 57 | 7.222975 | 5.933241 | 2.273317 | 0.82144 | 821.44 | 0.136125 |  | 41 | 6.231045 | 5.18423 | 2.212783 | 0.832 | 832 | 0.1358433 |  | 33 | 6.022038 | 5.042132 | 2.182517 | 0.83728 | 837.28 | 0.1362967 | 33 | 6.022038 | 5.042132 | 2.182517 | 0.83728 | 837.28 | 0.1362967 | 39 | 3.809205 | 3.174286 | 2.205217 | 0.83332 | 833.32 | 0.137475 | 45 | 53.22437 | 44.14217 | 2.227917 | 0.82936 | 829.36 | 0.158245
[8 empty] | 58 | 7.034021 | 5.773384 | 2.2771 | 0.82078 | 820.78 | 0.13605 |  | 42 | 6.068622 | 5.045089 | 2.216567 | 0.83134 | 831.34 | 0.1357867 |  | 34 | 5.861238 | 4.903629 | 2.1863 | 0.83662 | 836.62 | 0.13624 | 34 | 5.861238 | 4.903629 | 2.1863 | 0.83662 | 836.62 | 0.13624 | 40 | 3.724767 | 3.101465 | 2.209 | 0.83266 | 832.66 | 0.1374 | 46 | 51.00158 | 42.26501 | 2.2317 | 0.8287 | 828.7 | 0.158206
[8 empty] | 59 | 6.852239 | 5.619658 | 2.280883 | 0.82012 | 820.12 | 0.135975 |  | 43 | 5.912414 | 4.911324 | 2.22035 | 0.83068 | 830.68 | 0.13573 |  | 35 | 5.70675 | 4.770614 | 2.190083 | 0.83596 | 835.96 | 0.1361833 | 35 | 5.70675 | 4.770614 | 2.190083 | 0.83596 | 835.96 | 0.1361833 | 41 | 3.643199 | 3.031141 | 2.212783 | 0.832 | 832 | 0.137325 | 47 | 48.89887 | 40.49022 | 2.235483 | 0.82804 | 828.04 | 0.158167
[8 empty] | 60 | 6.677287 | 5.47177 | 2.284667 | 0.81946 | 819.46 | 0.1359 |  | 44 | 5.762119 | 4.782674 | 2.224133 | 0.83002 | 830.02 | 0.1356733 |  | 36 | 5.558261 | 4.642816 | 2.193867 | 0.8353 | 835.3 | 0.1361267 | 36 | 5.558261 | 4.642816 | 2.193867 | 0.8353 | 835.3 | 0.1361267 | 42 | 3.564373 | 2.963206 | 2.216567 | 0.83134 | 831.34 | 0.13725 | 48 | 46.90854 | 38.81119 | 2.239267 | 0.82738 | 827.38 | 0.158128
[8 empty] | 61 | 6.508845 | 5.329442 | 2.28845 | 0.8188 | 818.8 | 0.135825 |  | 45 | 5.617458 | 4.658895 | 2.227917 | 0.82936 | 829.36 | 0.1356167 |  | 37 | 5.415479 | 4.519975 | 2.19765 | 0.83464 | 834.64 | 0.13607 | 37 | 5.415479 | 4.519975 | 2.19765 | 0.83464 | 834.64 | 0.13607 | 43 | 3.488174 | 2.897556 | 2.22035 | 0.83068 | 830.68 | 0.137175 | 49 | 45.02344 | 37.22178 | 2.24305 | 0.82672 | 826.72 | 0.158089
[8 empty] | 62 | 6.346607 | 5.192413 | 2.292233 | 0.81814 | 818.14 | 0.13575 |  | 46 | 5.478162 | 4.539753 | 2.2317 | 0.8287 | 828.7 | 0.13556 |  | 38 | 5.278126 | 4.401852 | 2.201433 | 0.83398 | 833.98 | 0.1360133 | 38 | 5.278126 | 4.401852 | 2.201433 | 0.83398 | 833.98 | 0.1360133 | 44 | 3.414488 | 2.834093 | 2.224133 | 0.83002 | 830.02 | 0.1371 | 50 | 43.23697 | 35.71633 | 2.246833 | 0.82606 | 826.06 | 0.15805
[8 empty] | 63 | 6.190286 | 5.060435 | 2.296017 | 0.81748 | 817.48 | 0.135675 |  | 47 | 5.343981 | 4.42503 | 2.235483 | 0.82804 | 828.04 | 0.1355033 |  | 39 | 5.145942 | 4.288216 | 2.205217 | 0.83332 | 833.32 | 0.1359567 | 39 | 5.145942 | 4.288216 | 2.205217 | 0.83332 | 833.32 | 0.1359567 | 45 | 3.34321 | 2.772724 | 2.227917 | 0.82936 | 829.36 | 0.137025 | 51 | 41.54296 | 34.28956 | 2.250617 | 0.8254 | 825.4 | 0.158011
[8 empty] | 64 | 6.039611 | 4.933275 | 2.2998 | 0.81682 | 816.82 | 0.1356 |  | 48 | 5.214679 | 4.314521 | 2.239267 | 0.82738 | 827.38 | 0.1354467 |  | 40 | 5.01868 | 4.178854 | 2.209 | 0.83266 | 832.66 | 0.1359 | 40 | 5.01868 | 4.178854 | 2.209 | 0.83266 | 832.66 | 0.1359 | 46 | 3.274238 | 2.713361 | 2.2317 | 0.8287 | 828.7 | 0.13695 | 52 | 39.93571 | 32.93658 | 2.2544 | 0.82474 | 824.74 | 0.157972
[8 empty] | 65 | 5.894326 | 4.810713 | 2.303583 | 0.81616 | 816.16 | 0.135525 |  | 49 | 5.090029 | 4.208029 | 2.24305 | 0.82672 | 826.72 | 0.13539 |  | 41 | 4.896109 | 4.073563 | 2.212783 | 0.832 | 832 | 0.1358433 | 41 | 4.896109 | 4.073563 | 2.212783 | 0.832 | 832 | 0.1358433 | 47 | 3.207477 | 2.655919 | 2.235483 | 0.82804 | 828.04 | 0.136875 | 53 | 38.40991 | 31.65284 | 2.258183 | 0.82408 | 824.08 | 0.157933
[8 empty] | 66 | 5.754187 | 4.692539 | 2.307367 | 0.8155 | 815.5 | 0.13545 |  | 50 | 4.969821 | 4.10537 | 2.246833 | 0.82606 | 826.06 | 0.1353333 |  | 42 | 4.77801 | 3.972151 | 2.216567 | 0.83134 | 831.34 | 0.1357867 | 42 | 4.77801 | 3.972151 | 2.216567 | 0.83134 | 831.34 | 0.1357867 | 48 | 3.142836 | 2.60032 | 2.239267 | 0.82738 | 827.38 | 0.1368 | 54 | 36.96064 | 30.43413 | 2.261967 | 0.82342 | 823.42 | 0.157894
[8 empty] | 67 | 5.618964 | 4.578557 | 2.31115 | 0.81484 | 814.84 | 0.135375 |  | 51 | 4.853854 | 4.006371 | 2.250617 | 0.8254 | 825.4 | 0.1352767 |  | 43 | 4.664175 | 3.874437 | 2.22035 | 0.83068 | 830.68 | 0.13573 | 43 | 4.664175 | 3.874437 | 2.22035 | 0.83068 | 830.68 | 0.13573 | 49 | 3.080228 | 2.546486 | 2.24305 | 0.82672 | 826.72 | 0.136725 | 55 | 35.58329 | 29.27651 | 2.26575 | 0.82276 | 822.76 | 0.157855
[8 empty] | 68 | 5.48844 | 4.468578 | 2.314933 | 0.81418 | 814.18 | 0.1353 |  | 52 | 4.741938 | 3.910866 | 2.2544 | 0.82474 | 824.74 | 0.13522 |  | 44 | 4.554411 | 3.780252 | 2.224133 | 0.83002 | 830.02 | 0.1356733 | 44 | 4.554411 | 3.780252 | 2.224133 | 0.83002 | 830.02 | 0.1356733 | 50 | 3.019572 | 2.494348 | 2.246833 | 0.82606 | 826.06 | 0.13665 | 56 | 34.2736 | 28.17632 | 2.269533 | 0.8221 | 822.1 | 0.157816
[8 empty] | 69 | 5.362409 | 4.362427 | 2.318717 | 0.81352 | 813.52 | 0.135225 |  | 53 | 4.633894 | 3.818699 | 2.258183 | 0.82408 | 824.08 | 0.1351633 |  | 45 | 4.448531 | 3.689434 | 2.227917 | 0.82936 | 829.36 | 0.1356167 | 45 | 4.448531 | 3.689434 | 2.227917 | 0.82936 | 829.36 | 0.1356167 | 51 | 2.960789 | 2.443835 | 2.250617 | 0.8254 | 825.4 | 0.136575 | 57 | 33.02757 | 27.13017 | 2.273317 | 0.82144 | 821.44 | 0.157777
[8 empty] | 70 | 5.240675 | 4.259935 | 2.3225 | 0.81286 | 812.86 | 0.13515 |  | 54 | 4.529551 | 3.729723 | 2.261967 | 0.82342 | 823.42 | 0.1351067 |  | 46 | 4.346361 | 3.60183 | 2.2317 | 0.8287 | 828.7 | 0.13556 | 46 | 4.346361 | 3.60183 | 2.2317 | 0.8287 | 828.7 | 0.13556 | 52 | 2.903805 | 2.394884 | 2.2544 | 0.82474 | 824.74 | 0.1365 | 58 | 31.8415 | 26.13486 | 2.2771 | 0.82078 | 820.78 | 0.157738
[8 empty] | 71 | 5.123052 | 4.160943 | 2.326283 | 0.8122 | 812.2 | 0.135075 |  | 55 | 4.428749 | 3.643798 | 2.26575 | 0.82276 | 822.76 | 0.13505 |  | 47 | 4.247737 | 3.517296 | 2.235483 | 0.82804 | 828.04 | 0.1355033 | 47 | 4.247737 | 3.517296 | 2.235483 | 0.82804 | 828.04 | 0.1355033 | 53 | 2.848548 | 2.347432 | 2.258183 | 0.82408 | 824.08 | 0.136425 | 59 | 30.71191 | 25.18745 | 2.280883 | 0.82012 | 820.12 | 0.157699
[8 empty] | 72 | 5.009365 | 4.0653 | 2.330067 | 0.81154 | 811.54 | 0.135 |  | 56 | 4.331335 | 3.560791 | 2.269533 | 0.8221 | 822.1 | 0.1349933 |  | 48 | 4.1525 | 3.435696 | 2.239267 | 0.82738 | 827.38 | 0.1354467 | 48 | 4.1525 | 3.435696 | 2.239267 | 0.82738 | 827.38 | 0.1354467 | 54 | 2.794952 | 2.30142 | 2.261967 | 0.82342 | 823.42 | 0.13635 | 60 | 29.63558 | 24.28517 | 2.284667 | 0.81946 | 819.46 | 0.15766
[8 empty] | 73 | 4.899448 | 3.972864 | 2.33385 | 0.81088 | 810.88 | 0.134925 |  | 57 | 4.237163 | 3.480576 | 2.273317 | 0.82144 | 821.44 | 0.1349367 |  | 49 | 4.060504 | 3.3569 | 2.24305 | 0.82672 | 826.72 | 0.13539 | 49 | 4.060504 | 3.3569 | 2.24305 | 0.82672 | 826.72 | 0.13539 | 55 | 2.742952 | 2.256791 | 2.26575 | 0.82276 | 822.76 | 0.136275 | 61 | 28.60948 | 23.42544 | 2.28845 | 0.8188 | 818.8 | 0.157621
[8 empty] | 74 | 4.79314 | 3.883498 | 2.337633 | 0.81022 | 810.22 | 0.13485 |  | 58 | 4.146097 | 3.403034 | 2.2771 | 0.82078 | 820.78 | 0.13488 |  | 50 | 3.971607 | 3.280786 | 2.246833 | 0.82606 | 826.06 | 0.1353333 | 50 | 3.971607 | 3.280786 | 2.246833 | 0.82606 | 826.06 | 0.1353333 | 56 | 2.692487 | 2.213494 | 2.269533 | 0.8221 | 822.1 | 0.1362 | 62 | 27.63078 | 22.60584 | 2.292233 | 0.81814 | 818.14 | 0.157582
[8 empty] | 75 | 4.690293 | 3.797073 | 2.341417 | 0.80956 | 809.56 | 0.134775 |  | 59 | 4.058006 | 3.328052 | 2.280883 | 0.82012 | 820.12 | 0.1348233 |  | 51 | 3.885677 | 3.207238 | 2.250617 | 0.8254 | 825.4 | 0.1352767 | 51 | 3.885677 | 3.207238 | 2.250617 | 0.8254 | 825.4 | 0.1352767 | 57 | 2.643498 | 2.171475 | 2.273317 | 0.82144 | 821.44 | 0.136125 | 63 | 26.69684 | 21.82414 | 2.296017 | 0.81748 | 817.48 | 0.157543
[8 empty] | 76 | 4.590762 | 3.713468 | 2.3452 | 0.8089 | 808.9 | 0.1347 |  | 60 | 3.972765 | 3.255522 | 2.284667 | 0.81946 | 819.46 | 0.1347667 |  | 52 | 3.802587 | 3.136146 | 2.2544 | 0.82474 | 824.74 | 0.13522 | 52 | 3.802587 | 3.136146 | 2.2544 | 0.82474 | 824.74 | 0.13522 | 58 | 2.59593 | 2.130687 | 2.2771 | 0.82078 | 820.78 | 0.13605 | 64 | 25.8052 | 21.0782 | 2.2998 | 0.81682 | 816.82 | 0.157504
[8 empty] | 77 | 4.494413 | 3.632564 | 2.348983 | 0.80824 | 808.24 | 0.134625 |  | 61 | 3.890257 | 3.185343 | 2.28845 | 0.8188 | 818.8 | 0.13471 |  | 53 | 3.722217 | 3.067404 | 2.258183 | 0.82408 | 824.08 | 0.1351633 | 53 | 3.722217 | 3.067404 | 2.258183 | 0.82408 | 824.08 | 0.1351633 | 59 | 2.549729 | 2.091084 | 2.280883 | 0.82012 | 820.12 | 0.135975 | 65 | 24.95353 | 20.36607 | 2.303583 | 0.81616 | 816.16 | 0.157465
[8 empty] | 78 | 4.401115 | 3.554253 | 2.352767 | 0.80758 | 807.58 | 0.13455 |  | 62 | 3.810371 | 3.117417 | 2.292233 | 0.81814 | 818.14 | 0.1346533 |  | 54 | 3.644453 | 3.000916 | 2.261967 | 0.82342 | 823.42 | 0.1351067 | 54 | 3.644453 | 3.000916 | 2.261967 | 0.82342 | 823.42 | 0.1351067 | 60 | 2.504845 | 2.05262 | 2.284667 | 0.81946 | 819.46 | 0.1359 | 66 | 24.13967 | 19.6859 | 2.307367 | 0.8155 | 815.5 | 0.157426
[8 empty] | 79 | 4.310746 | 3.478427 | 2.35655 | 0.80692 | 806.92 | 0.134475 |  | 63 | 3.732999 | 3.051652 | 2.296017 | 0.81748 | 817.48 | 0.1345967 |  | 55 | 3.569188 | 2.936585 | 2.26575 | 0.82276 | 822.76 | 0.13505 | 55 | 3.569188 | 2.936585 | 2.26575 | 0.82276 | 822.76 | 0.13505 | 61 | 2.461229 | 2.015254 | 2.28845 | 0.8188 | 818.8 | 0.135825 | 67 | 23.36159 | 19.03596 | 2.31115 | 0.81484 | 814.84 | 0.157387
[8 empty] | 80 | 4.223188 | 3.404988 | 2.360333 | 0.80626 | 806.26 | 0.1344 |  | 64 | 3.658041 | 2.987961 | 2.2998 | 0.81682 | 816.82 | 0.13454 |  | 56 | 3.496318 | 2.874323 | 2.269533 | 0.8221 | 822.1 | 0.1349933 | 56 | 3.496318 | 2.874323 | 2.269533 | 0.8221 | 822.1 | 0.1349933 | 62 | 2.418835 | 1.978945 | 2.292233 | 0.81814 | 818.14 | 0.13575 | 68 | 22.61737 | 18.41461 | 2.314933 | 0.81418 | 814.18 | 0.157348
[8 empty] | 81 | 4.138331 | 3.333839 | 2.364117 | 0.8056 | 805.6 | 0.134325 |  | 65 | 3.585399 | 2.92626 | 2.303583 | 0.81616 | 816.16 | 0.1344833 |  | 57 | 3.425745 | 2.814044 | 2.273317 | 0.82144 | 821.44 | 0.1349367 | 57 | 3.425745 | 2.814044 | 2.273317 | 0.82144 | 821.44 | 0.1349367 | 63 | 2.377618 | 1.943655 | 2.296017 | 0.81748 | 817.48 | 0.135675 | 69 | 21.90524 | 17.82035 | 2.318717 | 0.81352 | 813.52 | 0.157309
[8 empty] | 82 | 4.056067 | 3.264891 | 2.3679 | 0.80494 | 804.94 | 0.13425 |  | 66 | 3.514983 | 2.866469 | 2.307367 | 0.8155 | 815.5 | 0.1344267 |  | 58 | 3.357378 | 2.755669 | 2.2771 | 0.82078 | 820.78 | 0.13488 | 58 | 3.357378 | 2.755669 | 2.2771 | 0.82078 | 820.78 | 0.13488 | 64 | 2.337536 | 1.909346 | 2.2998 | 0.81682 | 816.82 | 0.1356 | 70 | 21.2235 | 17.25174 | 2.3225 | 0.81286 | 812.86 | 0.15727
[8 empty] | 83 | 3.976296 | 3.198055 | 2.371683 | 0.80428 | 804.28 | 0.134175 |  | 67 | 3.446705 | 2.808513 | 2.31115 | 0.81484 | 814.84 | 0.13437 |  | 59 | 3.291128 | 2.69912 | 2.280883 | 0.82012 | 820.12 | 0.1348233 | 59 | 3.291128 | 2.69912 | 2.280883 | 0.82012 | 820.12 | 0.1348233 | 65 | 2.298549 | 1.875984 | 2.303583 | 0.81616 | 816.16 | 0.135525 | 71 | 20.57059 | 16.70743 | 2.326283 | 0.8122 | 812.2 | 0.157231
[8 empty] | 84 | 3.898921 | 3.133251 | 2.375467 | 0.80362 | 803.62 | 0.1341 |  | 68 | 3.380482 | 2.752321 | 2.314933 | 0.81418 | 814.18 | 0.1343133 |  | 60 | 3.22691 | 2.644323 | 2.284667 | 0.81946 | 819.46 | 0.1347667 | 60 | 3.22691 | 2.644323 | 2.284667 | 0.81946 | 819.46 | 0.1347667 | 66 | 2.260619 | 1.843535 | 2.307367 | 0.8155 | 815.5 | 0.13545 | 72 | 19.94502 | 16.18618 | 2.330067 | 0.81154 | 811.54 | 0.157192
[8 empty] | 85 | 3.82385 | 3.070399 | 2.37925 | 0.80296 | 802.96 | 0.134025 |  | 69 | 3.316234 | 2.697823 | 2.318717 | 0.81352 | 813.52 | 0.1342567 |  | 61 | 3.164644 | 2.591211 | 2.28845 | 0.8188 | 818.8 | 0.13471 | 61 | 3.164644 | 2.591211 | 2.28845 | 0.8188 | 818.8 | 0.13471 | 67 | 2.223707 | 1.811965 | 2.31115 | 0.81484 | 814.84 | 0.135375 | 73 | 19.34539 | 15.68679 | 2.33385 | 0.81088 | 810.88 | 0.157153
[8 empty] | 86 | 3.750996 | 3.009424 | 2.383033 | 0.8023 | 802.3 | 0.13395 |  | 70 | 3.253886 | 2.644954 | 2.3225 | 0.81286 | 812.86 | 0.1342 |  | 62 | 3.104255 | 2.539715 | 2.292233 | 0.81814 | 818.14 | 0.1346533 | 62 | 3.104255 | 2.539715 | 2.292233 | 0.81814 | 818.14 | 0.1346533 | 68 | 2.187778 | 1.781245 | 2.314933 | 0.81418 | 814.18 | 0.1353 | 74 | 18.7704 | 15.20815 | 2.337633 | 0.81022 | 810.22 | 0.157114
[8 empty] | 87 | 3.680275 | 2.950255 | 2.386817 | 0.80164 | 801.64 | 0.133875 |  | 71 | 3.193365 | 2.593651 | 2.326283 | 0.8122 | 812.2 | 0.1341433 |  | 63 | 3.045669 | 2.489773 | 2.296017 | 0.81748 | 817.48 | 0.1345967 | 63 | 3.045669 | 2.489773 | 2.296017 | 0.81748 | 817.48 | 0.1345967 | 69 | 2.152799 | 1.751345 | 2.318717 | 0.81352 | 813.52 | 0.135225 | 75 | 18.2188 | 14.74921 | 2.341417 | 0.80956 | 809.56 | 0.157075
[8 empty] | 88 | 3.611606 | 2.892824 | 2.3906 | 0.80098 | 800.98 | 0.1338 |  | 72 | 3.134604 | 2.543856 | 2.330067 | 0.81154 | 811.54 | 0.1340867 |  | 64 | 2.988817 | 2.441326 | 2.2998 | 0.81682 | 816.82 | 0.13454 | 64 | 2.988817 | 2.441326 | 2.2998 | 0.81682 | 816.82 | 0.13454 | 70 | 2.118737 | 1.722237 | 2.3225 | 0.81286 | 812.86 | 0.13515 | 76 | 17.68944 | 14.30899 | 2.3452 | 0.8089 | 808.9 | 0.157036
[8 empty] | 89 | 3.544913 | 2.837065 | 2.394383 | 0.80032 | 800.32 | 0.133725 |  | 73 | 3.077535 | 2.495511 | 2.33385 | 0.81088 | 810.88 | 0.13403 |  | 65 | 2.933634 | 2.394315 | 2.303583 | 0.81616 | 816.16 | 0.1344833 | 65 | 2.933634 | 2.394315 | 2.303583 | 0.81616 | 816.16 | 0.1344833 | 71 | 2.085561 | 1.693893 | 2.326283 | 0.8122 | 812.2 | 0.135075 | 77 | 17.18122 | 13.88655 | 2.348983 | 0.80824 | 808.24 | 0.156997
[8 empty] | 90 | 3.480125 | 2.782916 | 2.398167 | 0.79966 | 799.66 | 0.13365 |  | 74 | 3.022096 | 2.448563 | 2.337633 | 0.81022 | 810.22 | 0.1339733 |  | 66 | 2.880056 | 2.348685 | 2.307367 | 0.8155 | 815.5 | 0.1344267 | 66 | 2.880056 | 2.348685 | 2.307367 | 0.8155 | 815.5 | 0.1344267 | 72 | 2.053241 | 1.666287 | 2.330067 | 0.81154 | 811.54 | 0.135 | 78 | 16.69311 | 13.48102 | 2.352767 | 0.80758 | 807.58 | 0.156958
[8 empty] | 91 | 3.417169 | 2.730318 | 2.40195 | 0.799 | 799 | 0.133575 |  | 75 | 2.968227 | 2.402958 | 2.341417 | 0.80956 | 809.56 | 0.1339167 |  | 67 | 2.828022 | 2.304386 | 2.31115 | 0.81484 | 814.84 | 0.13437 | 67 | 2.828022 | 2.304386 | 2.31115 | 0.81484 | 814.84 | 0.13437 | 73 | 2.021747 | 1.639395 | 2.33385 | 0.81088 | 810.88 | 0.134925 | 79 | 16.22412 | 13.09157 | 2.35655 | 0.80692 | 806.92 | 0.156919
[8 empty] | 92 | 3.355982 | 2.679214 | 2.405733 | 0.79834 | 798.34 | 0.1335 |  | 76 | 2.915872 | 2.358649 | 2.3452 | 0.8089 | 808.9 | 0.13386 |  | 68 | 2.777476 | 2.261366 | 2.314933 | 0.81418 | 814.18 | 0.1343133 | 68 | 2.777476 | 2.261366 | 2.314933 | 0.81418 | 814.18 | 0.1343133 | 74 | 1.991054 | 1.613192 | 2.337633 | 0.81022 | 810.22 | 0.13485 | 80 | 15.77335 | 12.71742 | 2.360333 | 0.80626 | 806.26 | 0.15688
[8 empty] | 93 | 3.296497 | 2.62955 | 2.409517 | 0.79768 | 797.68 | 0.133425 |  | 77 | 2.864974 | 2.315587 | 2.348983 | 0.80824 | 808.24 | 0.1338033 |  | 69 | 2.728363 | 2.219578 | 2.318717 | 0.81352 | 813.52 | 0.1342567 | 69 | 2.728363 | 2.219578 | 2.318717 | 0.81352 | 813.52 | 0.1342567 | 75 | 1.961134 | 1.587655 | 2.341417 | 0.80956 | 809.56 | 0.134775 | 81 | 15.33993 | 12.35784 | 2.364117 | 0.8056 | 805.6 | 0.156841
[8 empty] | 94 | 3.238655 | 2.581273 | 2.4133 | 0.79702 | 797.02 | 0.13335 |  | 78 | 2.815483 | 2.273728 | 2.352767 | 0.80758 | 807.58 | 0.1337467 |  | 70 | 2.680631 | 2.178977 | 2.3225 | 0.81286 | 812.86 | 0.1342 | 70 | 2.680631 | 2.178977 | 2.3225 | 0.81286 | 812.86 | 0.1342 | 76 | 1.931961 | 1.562763 | 2.3452 | 0.8089 | 808.9 | 0.1347 | 82 | 14.92303 | 12.01214 | 2.3679 | 0.80494 | 804.94 | 0.156802
[8 empty] | 95 | 3.182398 | 2.534334 | 2.417083 | 0.79636 | 796.36 | 0.133275 |  | 79 | 2.767347 | 2.233028 | 2.35655 | 0.80692 | 806.92 | 0.13369 |  | 71 | 2.634228 | 2.13952 | 2.326283 | 0.8122 | 812.2 | 0.1341433 | 71 | 2.634228 | 2.13952 | 2.326283 | 0.8122 | 812.2 | 0.1341433 | 77 | 1.903513 | 1.538495 | 2.348983 | 0.80824 | 808.24 | 0.134625 | 83 | 14.52188 | 11.67965 | 2.371683 | 0.80428 | 804.28 | 0.156763
[8 empty] | 96 | 3.127668 | 2.488686 | 2.420867 | 0.7957 | 795.7 | 0.1332 |  | 80 | 2.720519 | 2.193446 | 2.360333 | 0.80626 | 806.26 | 0.1336333 |  | 72 | 2.589108 | 2.101165 | 2.330067 | 0.81154 | 811.54 | 0.1340867 | 72 | 2.589108 | 2.101165 | 2.330067 | 0.81154 | 811.54 | 0.1340867 | 78 | 1.875764 | 1.51483 | 2.352767 | 0.80758 | 807.58 | 0.13455 | 84 | 14.13574 | 11.35977 | 2.375467 | 0.80362 | 803.62 | 0.156724
[8 empty] | 97 | 3.074414 | 2.444282 | 2.42465 | 0.79504 | 795.04 | 0.133125 |  | 81 | 2.674953 | 2.154942 | 2.364117 | 0.8056 | 805.6 | 0.1335767 |  | 73 | 2.545224 | 2.063871 | 2.33385 | 0.81088 | 810.88 | 0.13403 | 73 | 2.545224 | 2.063871 | 2.33385 | 0.81088 | 810.88 | 0.13403 | 79 | 1.848694 | 1.491748 | 2.35655 | 0.80692 | 806.92 | 0.134475 | 85 | 13.76394 | 11.05189 | 2.37925 | 0.80296 | 802.96 | 0.156685
[8 empty] | 98 | 3.022584 | 2.40108 | 2.428433 | 0.79438 | 794.38 | 0.13305 |  | 82 | 2.630604 | 2.117479 | 2.3679 | 0.80494 | 804.94 | 0.13352 |  | 74 | 2.502533 | 2.027602 | 2.337633 | 0.81022 | 810.22 | 0.1339733 | 74 | 2.502533 | 2.027602 | 2.337633 | 0.81022 | 810.22 | 0.1339733 | 80 | 1.82228 | 1.469231 | 2.360333 | 0.80626 | 806.26 | 0.1344 | 86 | 13.4058 | 10.75547 | 2.383033 | 0.8023 | 802.3 | 0.156646
[8 empty] | 99 | 2.972128 | 2.359037 | 2.432217 | 0.79372 | 793.72 | 0.132975 |  | 83 | 2.587432 | 2.08102 | 2.371683 | 0.80428 | 804.28 | 0.1334633 |  | 75 | 2.460993 | 1.992321 | 2.341417 | 0.80956 | 809.56 | 0.1339167 | 75 | 2.460993 | 1.992321 | 2.341417 | 0.80956 | 809.56 | 0.1339167 | 81 | 1.796501 | 1.447261 | 2.364117 | 0.8056 | 805.6 | 0.134325 | 87 | 13.06072 | 10.46999 | 2.386817 | 0.80164 | 801.64 | 0.156607
[8 empty] | 100 | 2.923 | 2.31811438 | 2.436 | 0.79306 | 793.06 | 0.1329 |  | 84 | 2.545395 | 2.04553 | 2.375467 | 0.80362 | 803.62 | 0.1334067 |  | 76 | 2.420563 | 1.957994 | 2.3452 | 0.8089 | 808.9 | 0.13386 | 76 | 2.420563 | 1.957994 | 2.3452 | 0.8089 | 808.9 | 0.13386 | 82 | 1.771339 | 1.425821 | 2.3679 | 0.80494 | 804.94 | 0.13425 | 88 | 12.7281 | 10.19495 | 2.3906 | 0.80098 | 800.98 | 0.156568
[8 empty] | 101 | 2.875155 | 2.278273 | 2.439783 | 0.7924 | 792.4 | 0.132825 |  | 85 | 2.504455 | 2.010977 | 2.37925 | 0.80296 | 802.96 | 0.13335 |  | 77 | 2.381206 | 1.924586 | 2.348983 | 0.80824 | 808.24 | 0.1338033 | 77 | 2.381206 | 1.924586 | 2.348983 | 0.80824 | 808.24 | 0.1338033 | 83 | 1.746773 | 1.404894 | 2.371683 | 0.80428 | 804.28 | 0.134175 | 89 | 12.40738 | 9.929875 | 2.394383 | 0.80032 | 800.32 | 0.156529
[8 empty] | 102 | 2.828549 | 2.239475 | 2.443567 | 0.79174 | 791.74 | 0.13275 |  | 86 | 2.464575 | 1.977328 | 2.383033 | 0.8023 | 802.3 | 0.1332933 |  | 78 | 2.342884 | 1.892067 | 2.352767 | 0.80758 | 807.58 | 0.1337467 | 78 | 2.342884 | 1.892067 | 2.352767 | 0.80758 | 807.58 | 0.1337467 | 84 | 1.722785 | 1.384464 | 2.375467 | 0.80362 | 803.62 | 0.1341 | 90 | 12.09805 | 9.674324 | 2.398167 | 0.79966 | 799.66 | 0.15649
[8 empty] | 103 | 2.783141 | 2.201687 | 2.44735 | 0.79108 | 791.08 | 0.132675 |  | 87 | 2.425719 | 1.944553 | 2.386817 | 0.80164 | 801.64 | 0.1332367 |  | 79 | 2.305563 | 1.860405 | 2.35655 | 0.80692 | 806.92 | 0.13369 | 79 | 2.305563 | 1.860405 | 2.35655 | 0.80692 | 806.92 | 0.13369 | 85 | 1.699357 | 1.364516 | 2.37925 | 0.80296 | 802.96 | 0.134025 | 91 | 11.79959 | 9.427874 | 2.40195 | 0.799 | 799 | 0.156451
[8 empty] | 104 | 2.738892 | 2.164875 | 2.451133 | 0.79042 | 790.42 | 0.1326 |  | 88 | 2.387853 | 1.912623 | 2.3906 | 0.80098 | 800.98 | 0.13318 |  | 80 | 2.269207 | 1.829571 | 2.360333 | 0.80626 | 806.26 | 0.1336333 | 80 | 2.269207 | 1.829571 | 2.360333 | 0.80626 | 806.26 | 0.1336333 | 86 | 1.676473 | 1.345034 | 2.383033 | 0.8023 | 802.3 | 0.13395 | 92 | 11.51154 | 9.190126 | 2.405733 | 0.79834 | 798.34 | 0.156412
[8 empty] | 105 | 2.695762 | 2.129005 | 2.454917 | 0.78976 | 789.76 | 0.132525 |  | 89 | 2.350945 | 1.881508 | 2.394383 | 0.80032 | 800.32 | 0.1331233 |  | 81 | 2.233785 | 1.799537 | 2.364117 | 0.8056 | 805.6 | 0.1335767 | 81 | 2.233785 | 1.799537 | 2.364117 | 0.8056 | 805.6 | 0.1335767 | 87 | 1.654116 | 1.326005 | 2.386817 | 0.80164 | 801.64 | 0.133875 | 93 | 11.23345 | 8.9607 | 2.409517 | 0.79768 | 797.68 | 0.156373
[8 empty] | 106 | 2.653716 | 2.094048 | 2.4587 | 0.7891 | 789.1 | 0.13245 |  | 90 | 2.314963 | 1.851183 | 2.398167 | 0.79966 | 799.66 | 0.1330667 |  | 82 | 2.199266 | 1.770278 | 2.3679 | 0.80494 | 804.94 | 0.13352 | 82 | 2.199266 | 1.770278 | 2.3679 | 0.80494 | 804.94 | 0.13352 | 88 | 1.63227 | 1.307416 | 2.3906 | 0.80098 | 800.98 | 0.1338 | 94 | 10.96489 | 8.739236 | 2.4133 | 0.79702 | 797.02 | 0.156334
[8 empty] | 107 | 2.612719 | 2.059972 | 2.462483 | 0.78844 | 788.44 | 0.132375 |  | 91 | 2.279877 | 1.821622 | 2.40195 | 0.799 | 799 | 0.13301 |  | 83 | 2.16562 | 1.741765 | 2.371683 | 0.80428 | 804.28 | 0.1334633 | 83 | 2.16562 | 1.741765 | 2.371683 | 0.80428 | 804.28 | 0.1334633 | 89 | 1.61092 | 1.289251 | 2.394383 | 0.80032 | 800.32 | 0.133725 | 95 | 10.70545 | 8.525392 | 2.417083 | 0.79636 | 796.36 | 0.156295
[8 empty] | 108 | 2.572736 | 2.02675 | 2.466267 | 0.78778 | 787.78 | 0.1323 |  | 92 | 2.245658 | 1.792799 | 2.405733 | 0.79834 | 798.34 | 0.1329533 |  | 84 | 2.132819 | 1.713976 | 2.375467 | 0.80362 | 803.62 | 0.1334067 | 84 | 2.132819 | 1.713976 | 2.375467 | 0.80362 | 803.62 | 0.1334067 | 90 | 1.590051 | 1.2715 | 2.398167 | 0.79966 | 799.66 | 0.13365 | 96 | 10.45475 | 8.318843 | 2.420867 | 0.7957 | 795.7 | 0.156256
[8 empty] | 109 | 2.533734 | 1.994353 | 2.47005 | 0.78712 | 787.12 | 0.132225 |  | 93 | 2.212279 | 1.76469 | 2.409517 | 0.79768 | 797.68 | 0.1328967 |  | 85 | 2.100834 | 1.686885 | 2.37925 | 0.80296 | 802.96 | 0.13335 | 85 | 2.100834 | 1.686885 | 2.37925 | 0.80296 | 802.96 | 0.13335 | 91 | 1.56965 | 1.25415 | 2.40195 | 0.799 | 799 | 0.133575 | 97 | 10.21242 | 8.119281 | 2.42465 | 0.79504 | 795.04 | 0.156217
[8 empty] | 110 | 2.495684 | 1.962756 | 2.473833 | 0.78646 | 786.46 | 0.13215 |  | 94 | 2.179711 | 1.737274 | 2.4133 | 0.79702 | 797.02 | 0.13284 |  | 86 | 2.069639 | 1.660471 | 2.383033 | 0.8023 | 802.3 | 0.1332933 | 86 | 2.069639 | 1.660471 | 2.383033 | 0.8023 | 802.3 | 0.1332933 | 92 | 1.549701 | 1.237189 | 2.405733 | 0.79834 | 798.34 | 0.1335 | 98 | 9.978113 | 7.926414 | 2.428433 | 0.79438 | 794.38 | 0.156178
[8 empty] | 111 | 2.458554 | 1.931932 | 2.477617 | 0.7858 | 785.8 | 0.132075 |  | 95 | 2.147931 | 1.710526 | 2.417083 | 0.79636 | 796.36 | 0.1327833 |  | 87 | 2.039209 | 1.634712 | 2.386817 | 0.80164 | 801.64 | 0.1332367 | 87 | 2.039209 | 1.634712 | 2.386817 | 0.80164 | 801.64 | 0.1332367 | 93 | 1.530194 | 1.220605 | 2.409517 | 0.79768 | 797.68 | 0.133425 | 99 | 9.751501 | 7.739961 | 2.432217 | 0.79372 | 793.72 | 0.156139
[8 empty] | 112 | 2.422316 | 1.901857 | 2.4814 | 0.78514 | 785.14 | 0.132 |  | 96 | 2.116913 | 1.684428 | 2.420867 | 0.7957 | 795.7 | 0.1327267 |  | 88 | 2.00952 | 1.609585 | 2.3906 | 0.80098 | 800.98 | 0.13318 | 88 | 2.00952 | 1.609585 | 2.3906 | 0.80098 | 800.98 | 0.13318 | 94 | 1.511113 | 1.204388 | 2.4133 | 0.79702 | 797.02 | 0.13335 | 100 | 9.532266 | 7.559659 | 2.436 | 0.79306 | 793.06 | 0.1561
[8 empty] | 113 | 2.386942 | 1.872509 | 2.485183 | 0.78448 | 784.48 | 0.131925 |  | 97 | 2.086633 | 1.658957 | 2.42465 | 0.79504 | 795.04 | 0.13267 |  | 89 | 1.980548 | 1.585072 | 2.394383 | 0.80032 | 800.32 | 0.1331233 | 89 | 1.980548 | 1.585072 | 2.394383 | 0.80032 | 800.32 | 0.1331233 | 95 | 1.492449 | 1.188526 | 2.417083 | 0.79636 | 796.36 | 0.133275 | 101 | 9.32011 | 7.385255 | 2.439783 | 0.7924 | 792.4 | 0.156061
[8 empty] | 114 | 2.352406 | 1.843863 | 2.488967 | 0.78382 | 783.82 | 0.13185 |  | 98 | 2.057069 | 1.634094 | 2.428433 | 0.79438 | 794.38 | 0.1326133 |  | 90 | 1.95227 | 1.561153 | 2.398167 | 0.79966 | 799.66 | 0.1330667 | 90 | 1.95227 | 1.561153 | 2.398167 | 0.79966 | 799.66 | 0.1330667 | 96 | 1.474188 | 1.173011 | 2.420867 | 0.7957 | 795.7 | 0.1332 | 102 | 9.114747 | 7.216509 | 2.443567 | 0.79174 | 791.74 | 0.156022
[8 empty] | 115 | 2.318681 | 1.815898 | 2.49275 | 0.78316 | 783.16 | 0.131775 |  | 99 | 2.028198 | 1.609822 | 2.432217 | 0.79372 | 793.72 | 0.1325567 |  | 91 | 1.924666 | 1.537808 | 2.40195 | 0.799 | 799 | 0.13301 | 91 | 1.924666 | 1.537808 | 2.40195 | 0.799 | 799 | 0.13301 | 97 | 1.456319 | 1.157832 | 2.42465 | 0.79504 | 795.04 | 0.133125 | 103 | 8.915904 | 7.053193 | 2.44735 | 0.79108 | 791.08 | 0.155983
[8 empty] | 116 | 2.285743 | 1.788594 | 2.496533 | 0.7825 | 782.5 | 0.1317 |  | 100 | 2 | 1.58612 | 2.436 | 0.79306 | 793.06 | 0.1325 |  | 92 | 1.897714 | 1.515021 | 2.405733 | 0.79834 | 798.34 | 0.1329533 | 92 | 1.897714 | 1.515021 | 2.405733 | 0.79834 | 798.34 | 0.1329533 | 98 | 1.438831 | 1.142979 | 2.428433 | 0.79438 | 794.38 | 0.13305 | 104 | 8.723323 | 6.895089 | 2.451133 | 0.79042 | 790.42 | 0.155944
[8 empty] | 117 | 2.253569 | 1.76193 | 2.500317 | 0.78184 | 781.84 | 0.131625 |  | 101 | 1.972454 | 1.562972 | 2.439783 | 0.7924 | 792.4 | 0.1324433 |  | 93 | 1.871393 | 1.492773 | 2.409517 | 0.79768 | 797.68 | 0.1328967 | 93 | 1.871393 | 1.492773 | 2.409517 | 0.79768 | 797.68 | 0.1328967 | 99 | 1.421714 | 1.128443 | 2.432217 | 0.79372 | 793.72 | 0.132975 | 105 | 8.536758 | 6.74199 | 2.454917 | 0.78976 | 789.76 | 0.155905
[8 empty] | 118 | 2.222134 | 1.735887 | 2.5041 | 0.78118 | 781.18 | 0.13155 |  | 102 | 1.94554 | 1.540362 | 2.443567 | 0.79174 | 791.74 | 0.1323867 |  | 94 | 1.845686 | 1.471049 | 2.4133 | 0.79702 | 797.02 | 0.13284 | 94 | 1.845686 | 1.471049 | 2.4133 | 0.79702 | 797.02 | 0.13284 | 100 | 1.404958 | 1.114216 | 2.436 | 0.79306 | 793.06 | 0.1329 | 106 | 8.355972 | 6.593697 | 2.4587 | 0.7891 | 789.1 | 0.155866
[8 empty] | 119 | 2.191417 | 1.710445 | 2.507883 | 0.78052 | 780.52 | 0.131475 |  | 103 | 1.91924 | 1.518272 | 2.44735 | 0.79108 | 791.08 | 0.13233 |  | 95 | 1.820573 | 1.449831 | 2.417083 | 0.79636 | 796.36 | 0.1327833 | 95 | 1.820573 | 1.449831 | 2.417083 | 0.79636 | 796.36 | 0.1327833 | 101 | 1.388552 | 1.100289 | 2.439783 | 0.7924 | 792.4 | 0.132825 | 107 | 8.180741 | 6.450023 | 2.462483 | 0.78844 | 788.44 | 0.155827
[8 empty] | 120 | 2.161397 | 1.685587 | 2.511667 | 0.77986 | 779.86 | 0.1314 |  | 104 | 1.893534 | 1.496688 | 2.451133 | 0.79042 | 790.42 | 0.1322733 |  | 96 | 1.796036 | 1.429106 | 2.420867 | 0.7957 | 795.7 | 0.1327267 | 96 | 1.796036 | 1.429106 | 2.420867 | 0.7957 | 795.7 | 0.1327267 | 102 | 1.372487 | 1.086653 | 2.443567 | 0.79174 | 791.74 | 0.13275 | 108 | 8.010851 | 6.310788 | 2.466267 | 0.78778 | 787.78 | 0.155788
[8 empty] | 121 | 2.132054 | 1.661296 | 2.51545 | 0.7792 | 779.2 | 0.131325 |  | 105 | 1.868407 | 1.475593 | 2.454917 | 0.78976 | 789.76 | 0.1322167 |  | 97 | 1.772058 | 1.408857 | 2.42465 | 0.79504 | 795.04 | 0.13267 | 97 | 1.772058 | 1.408857 | 2.42465 | 0.79504 | 795.04 | 0.13267 | 103 | 1.356753 | 1.073301 | 2.44735 | 0.79108 | 791.08 | 0.132675 | 109 | 7.846098 | 6.17582 | 2.47005 | 0.78712 | 787.12 | 0.155749
[8 empty] | 122 | 2.103366 | 1.637555 | 2.519233 | 0.77854 | 778.54 | 0.13125 |  | 106 | 1.843841 | 1.454975 | 2.4587 | 0.7891 | 789.1 | 0.13216 |  | 98 | 1.748623 | 1.389071 | 2.428433 | 0.79438 | 794.38 | 0.1326133 | 98 | 1.748623 | 1.389071 | 2.428433 | 0.79438 | 794.38 | 0.1326133 | 104 | 1.341343 | 1.060224 | 2.451133 | 0.79042 | 790.42 | 0.1326 | 110 | 7.686286 | 6.044956 | 2.473833 | 0.78646 | 786.46 | 0.15571
[8 empty] | 123 | 2.075316 | 1.614347 | 2.523017 | 0.77788 | 777.88 | 0.131175 |  | 107 | 1.819819 | 1.434818 | 2.462483 | 0.78844 | 788.44 | 0.1321033 |  | 99 | 1.725714 | 1.369734 | 2.432217 | 0.79372 | 793.72 | 0.1325567 | 99 | 1.725714 | 1.369734 | 2.432217 | 0.79372 | 793.72 | 0.1325567 | 105 | 1.326246 | 1.047416 | 2.454917 | 0.78976 | 789.76 | 0.132525 | 111 | 7.531229 | 5.91804 | 2.477617 | 0.7858 | 785.8 | 0.155671
[8 empty] | 124 | 2.047885 | 1.591657 | 2.5268 | 0.77722 | 777.22 | 0.1311 |  | 108 | 1.796326 | 1.415109 | 2.466267 | 0.78778 | 787.78 | 0.1320467 |  | 100 | 1.703316 | 1.350832 | 2.436 | 0.79306 | 793.06 | 0.1325 | 100 | 1.703316 | 1.350832 | 2.436 | 0.79306 | 793.06 | 0.1325 | 106 | 1.311456 | 1.03487 | 2.4587 | 0.7891 | 789.1 | 0.13245 | 112 | 7.38075 | 5.794922 | 2.4814 | 0.78514 | 785.14 | 0.155632
[8 empty] | 125 | 2.021055 | 1.56947 | 2.530583 | 0.77656 | 776.56 | 0.131025 |  | 109 | 1.773346 | 1.395836 | 2.47005 | 0.78712 | 787.12 | 0.13199 |  | 101 | 1.681415 | 1.332353 | 2.439783 | 0.7924 | 792.4 | 0.1324433 | 101 | 1.681415 | 1.332353 | 2.439783 | 0.7924 | 792.4 | 0.1324433 | 107 | 1.296963 | 1.022577 | 2.462483 | 0.78844 | 788.44 | 0.132375 | 113 | 7.234677 | 5.675459 | 2.485183 | 0.78448 | 784.48 | 0.155593
[8 empty] | 126 | 1.994809 | 1.547772 | 2.534367 | 0.7759 | 775.9 | 0.13095 |  | 110 | 1.750865 | 1.376986 | 2.473833 | 0.78646 | 786.46 | 0.1319333 |  | 102 | 1.659995 | 1.314285 | 2.443567 | 0.79174 | 791.74 | 0.1323867 | 102 | 1.659995 | 1.314285 | 2.443567 | 0.79174 | 791.74 | 0.1323867 | 108 | 1.282759 | 1.010532 | 2.466267 | 0.78778 | 787.78 | 0.1323 | 114 | 7.092848 | 5.559516 | 2.488967 | 0.78382 | 783.82 | 0.155554
[8 empty] | 127 | 1.96913 | 1.526549 | 2.53815 | 0.77524 | 775.24 | 0.130875 |  | 111 | 1.72887 | 1.358546 | 2.477617 | 0.7858 | 785.8 | 0.1318767 |  | 103 | 1.639044 | 1.296615 | 2.44735 | 0.79108 | 791.08 | 0.13233 | 103 | 1.639044 | 1.296615 | 2.44735 | 0.79108 | 791.08 | 0.13233 | 109 | 1.268838 | 0.9987281 | 2.47005 | 0.78712 | 787.12 | 0.132225 | 115 | 6.955109 | 5.446963 | 2.49275 | 0.78316 | 783.16 | 0.155515
[8 empty] | 128 | 1.944003 | 1.505786 | 2.541933 | 0.77458 | 774.58 | 0.1308 |  | 112 | 1.707345 | 1.340505 | 2.4814 | 0.78514 | 785.14 | 0.13182 |  | 104 | 1.618547 | 1.279332 | 2.451133 | 0.79042 | 790.42 | 0.1322733 | 104 | 1.618547 | 1.279332 | 2.451133 | 0.79042 | 790.42 | 0.1322733 | 110 | 1.255193 | 0.9871587 | 2.473833 | 0.78646 | 786.46 | 0.13215 | 116 | 6.821309 | 5.337674 | 2.496533 | 0.7825 | 782.5 | 0.155476
[8 empty] | 129 | 1.919412 | 1.485471 | 2.545717 | 0.77392 | 773.92 | 0.130725 |  | 113 | 1.686279 | 1.322852 | 2.485183 | 0.78448 | 784.48 | 0.1317633 |  | 105 | 1.598493 | 1.262425 | 2.454917 | 0.78976 | 789.76 | 0.1322167 | 105 | 1.598493 | 1.262425 | 2.454917 | 0.78976 | 789.76 | 0.1322167 | 111 | 1.241814 | 0.9758178 | 2.477617 | 0.7858 | 785.8 | 0.132075 | 117 | 6.691307 | 5.231532 | 2.500317 | 0.78184 | 781.84 | 0.155437
[8 empty] | 130 | 1.895342 | 1.465592 | 2.5495 | 0.77326 | 773.26 | 0.13065 |  | 114 | 1.665658 | 1.305576 | 2.488967 | 0.78382 | 783.82 | 0.1317067 |  | 106 | 1.578867 | 1.245884 | 2.4587 | 0.7891 | 789.1 | 0.13216 | 106 | 1.578867 | 1.245884 | 2.4587 | 0.7891 | 789.1 | 0.13216 | 112 | 1.228697 | 0.9646995 | 2.4814 | 0.78514 | 785.14 | 0.132 | 118 | 6.564967 | 5.128421 | 2.5041 | 0.78118 | 781.18 | 0.155398
[8 empty] | 131 | 1.871778 | 1.446136 | 2.553283 | 0.7726 | 772.6 | 0.130575 |  | 115 | 1.64547 | 1.288666 | 2.49275 | 0.78316 | 783.16 | 0.13165 |  | 107 | 1.559659 | 1.229698 | 2.462483 | 0.78844 | 788.44 | 0.1321033 | 107 | 1.559659 | 1.229698 | 2.462483 | 0.78844 | 788.44 | 0.1321033 | 113 | 1.215835 | 0.9537981 | 2.485183 | 0.78448 | 784.48 | 0.131925 | 119 | 6.442157 | 5.028233 | 2.507883 | 0.78052 | 780.52 | 0.155359
[8 empty] | 132 | 1.848708 | 1.427092 | 2.557067 | 0.77194 | 771.94 | 0.1305 |  | 116 | 1.625703 | 1.272112 | 2.496533 | 0.7825 | 782.5 | 0.1315933 |  | 108 | 1.540857 | 1.213857 | 2.466267 | 0.78778 | 787.78 | 0.1320467 | 108 | 1.540857 | 1.213857 | 2.466267 | 0.78778 | 787.78 | 0.1320467 | 114 | 1.20322 | 0.943108 | 2.488967 | 0.78382 | 783.82 | 0.13185 | 120 | 6.322754 | 4.930863 | 2.511667 | 0.77986 | 779.86 | 0.15532
[8 empty] | 133 | 1.826117 | 1.408447 | 2.56085 | 0.77128 | 771.28 | 0.130425 |  | 117 | 1.606346 | 1.255905 | 2.500317 | 0.78184 | 781.84 | 0.1315367 |  | 109 | 1.52245 | 1.198351 | 2.47005 | 0.78712 | 787.12 | 0.13199 | 109 | 1.52245 | 1.198351 | 2.47005 | 0.78712 | 787.12 | 0.13199 | 115 | 1.190847 | 0.9326239 | 2.49275 | 0.78316 | 783.16 | 0.131775 | 121 | 6.206638 | 4.836212 | 2.51545 | 0.7792 | 779.2 | 0.155281
[8 empty] | 134 | 1.803992 | 1.390192 | 2.564633 | 0.77062 | 770.62 | 0.13035 |  | 118 | 1.587387 | 1.240035 | 2.5041 | 0.78118 | 781.18 | 0.13148 |  | 110 | 1.504426 | 1.183171 | 2.473833 | 0.78646 | 786.46 | 0.1319333 | 110 | 1.504426 | 1.183171 | 2.473833 | 0.78646 | 786.46 | 0.1319333 | 116 | 1.17871 | 0.9223405 | 2.496533 | 0.7825 | 782.5 | 0.1317 | 122 | 6.093693 | 4.744184 | 2.519233 | 0.77854 | 778.54 | 0.155242
[8 empty] | 135 | 1.782321 | 1.372316 | 2.568417 | 0.76996 | 769.96 | 0.130275 |  | 119 | 1.568816 | 1.224493 | 2.507883 | 0.78052 | 780.52 | 0.1314233 |  | 111 | 1.486776 | 1.168309 | 2.477617 | 0.7858 | 785.8 | 0.1318767 | 111 | 1.486776 | 1.168309 | 2.477617 | 0.7858 | 785.8 | 0.1318767 | 117 | 1.166802 | 0.9122528 | 2.500317 | 0.78184 | 781.84 | 0.131625 | 123 | 5.983811 | 4.654687 | 2.523017 | 0.77788 | 777.88 | 0.155203
[8 empty] | 136 | 1.761092 | 1.354808 | 2.5722 | 0.7693 | 769.3 | 0.1302 |  | 120 | 1.550623 | 1.209269 | 2.511667 | 0.77986 | 779.86 | 0.1313667 |  | 112 | 1.46949 | 1.153755 | 2.4814 | 0.78514 | 785.14 | 0.13182 | 112 | 1.46949 | 1.153755 | 2.4814 | 0.78514 | 785.14 | 0.13182 | 118 | 1.155119 | 0.9023559 | 2.5041 | 0.78118 | 781.18 | 0.13155 | 124 | 5.876886 | 4.567633 | 2.5268 | 0.77722 | 777.22 | 0.155164
[8 empty] | 137 | 1.740293 | 1.337659 | 2.575983 | 0.76864 | 768.64 | 0.130125 |  | 121 | 1.532798 | 1.194356 | 2.51545 | 0.7792 | 779.2 | 0.13131 |  | 113 | 1.452556 | 1.139501 | 2.485183 | 0.78448 | 784.48 | 0.1317633 | 113 | 1.452556 | 1.139501 | 2.485183 | 0.78448 | 784.48 | 0.1317633 | 119 | 1.143654 | 0.8926451 | 2.507883 | 0.78052 | 780.52 | 0.131475 | 125 | 5.772816 | 4.482938 | 2.530583 | 0.77656 | 776.56 | 0.155125
[8 empty] | 138 | 1.719913 | 1.320859 | 2.579767 | 0.76798 | 767.98 | 0.13005 |  | 122 | 1.51533 | 1.179745 | 2.519233 | 0.77854 | 778.54 | 0.1312533 |  | 114 | 1.435967 | 1.12554 | 2.488967 | 0.78382 | 783.82 | 0.1317067 | 114 | 1.435967 | 1.12554 | 2.488967 | 0.78382 | 783.82 | 0.1317067 | 120 | 1.132403 | 0.8831158 | 2.511667 | 0.77986 | 779.86 | 0.1314 | 126 | 5.671505 | 4.400521 | 2.534367 | 0.7759 | 775.9 | 0.155086
[8 empty] | 139 | 1.69994 | 1.304398 | 2.58355 | 0.76732 | 767.32 | 0.129975 |  | 123 | 1.498211 | 1.165428 | 2.523017 | 0.77788 | 777.88 | 0.1311967 |  | 115 | 1.419713 | 1.111863 | 2.49275 | 0.78316 | 783.16 | 0.13165 | 115 | 1.419713 | 1.111863 | 2.49275 | 0.78316 | 783.16 | 0.13165 | 121 | 1.12136 | 0.8737635 | 2.51545 | 0.7792 | 779.2 | 0.131325 | 127 | 5.57286 | 4.320304 | 2.53815 | 0.77524 | 775.24 | 0.155047
[8 empty] | 140 | 1.680364 | 1.288268 | 2.587333 | 0.76666 | 766.66 | 0.1299 |  | 124 | 1.481431 | 1.151398 | 2.5268 | 0.77722 | 777.22 | 0.13114 |  | 116 | 1.403785 | 1.098462 | 2.496533 | 0.7825 | 782.5 | 0.1315933 | 116 | 1.403785 | 1.098462 | 2.496533 | 0.7825 | 782.5 | 0.1315933 | 122 | 1.11052 | 0.8645839 | 2.519233 | 0.77854 | 778.54 | 0.13125 | 128 | 5.476792 | 4.242214 | 2.541933 | 0.77458 | 774.58 | 0.155008
[8 empty] | 141 | 1.661175 | 1.27246 | 2.591117 | 0.766 | 766 | 0.129825 |  | 125 | 1.464982 | 1.137646 | 2.530583 | 0.77656 | 776.56 | 0.1310833 |  | 117 | 1.388175 | 1.085331 | 2.500317 | 0.78184 | 781.84 | 0.1315367 | 117 | 1.388175 | 1.085331 | 2.500317 | 0.78184 | 781.84 | 0.1315367 | 123 | 1.099878 | 0.8555728 | 2.523017 | 0.77788 | 777.88 | 0.131175 | 129 | 5.383215 | 4.166178 | 2.545717 | 0.77392 | 773.92 | 0.154969
[8 empty] | 142 | 1.642363 | 1.256966 | 2.5949 | 0.76534 | 765.34 | 0.12975 |  | 126 | 1.448855 | 1.124166 | 2.534367 | 0.7759 | 775.9 | 0.1310267 |  | 118 | 1.372874 | 1.072462 | 2.5041 | 0.78118 | 781.18 | 0.13148 | 118 | 1.372874 | 1.072462 | 2.5041 | 0.78118 | 781.18 | 0.13148 | 124 | 1.089429 | 0.8467261 | 2.5268 | 0.77722 | 777.22 | 0.1311 | 130 | 5.292047 | 4.092128 | 2.5495 | 0.77326 | 773.26 | 0.15493
[8 empty] | 143 | 1.623917 | 1.241777 | 2.598683 | 0.76468 | 764.68 | 0.129675 |  | 127 | 1.433041 | 1.110951 | 2.53815 | 0.77524 | 775.24 | 0.13097 |  | 119 | 1.357874 | 1.059848 | 2.507883 | 0.78052 | 780.52 | 0.1314233 | 119 | 1.357874 | 1.059848 | 2.507883 | 0.78052 | 780.52 | 0.1314233 | 125 | 1.07917 | 0.83804 | 2.530583 | 0.77656 | 776.56 | 0.131025 | 131 | 5.203209 | 4.019999 | 2.553283 | 0.7726 | 772.6 | 0.154891
[8 empty] | 144 | 1.605829 | 1.226886 | 2.602467 | 0.76402 | 764.02 | 0.1296 |  | 128 | 1.417534 | 1.097993 | 2.541933 | 0.77458 | 774.58 | 0.1309133 |  | 120 | 1.343168 | 1.047483 | 2.511667 | 0.77986 | 779.86 | 0.1313667 | 120 | 1.343168 | 1.047483 | 2.511667 | 0.77986 | 779.86 | 0.1313667 | 126 | 1.069095 | 0.8295105 | 2.534367 | 0.7759 | 775.9 | 0.13095 | 132 | 5.116624 | 3.949727 | 2.557067 | 0.77194 | 771.94 | 0.154852
[8 empty] | 145 | 1.58809 | 1.212285 | 2.60625 | 0.76336 | 763.36 | 0.129525 |  | 129 | 1.402324 | 1.085287 | 2.545717 | 0.77392 | 773.92 | 0.1308567 |  | 121 | 1.328748 | 1.035361 | 2.51545 | 0.7792 | 779.2 | 0.13131 | 121 | 1.328748 | 1.035361 | 2.51545 | 0.7792 | 779.2 | 0.13131 | 127 | 1.0592 | 0.821134 | 2.53815 | 0.77524 | 775.24 | 0.130875 | 133 | 5.032221 | 3.881251 | 2.56085 | 0.77128 | 771.28 | 0.154813
[8 empty] | 146 | 1.570691 | 1.197966 | 2.610033 | 0.7627 | 762.7 | 0.12945 |  | 130 | 1.387406 | 1.072825 | 2.5495 | 0.77326 | 773.26 | 0.1308 |  | 122 | 1.314607 | 1.023474 | 2.519233 | 0.77854 | 778.54 | 0.1312533 | 122 | 1.314607 | 1.023474 | 2.519233 | 0.77854 | 778.54 | 0.1312533 | 128 | 1.049481 | 0.8129068 | 2.541933 | 0.77458 | 774.58 | 0.1308 | 134 | 4.949928 | 3.814514 | 2.564633 | 0.77062 | 770.62 | 0.154774
[8 empty] | 147 | 1.553624 | 1.183923 | 2.613817 | 0.76204 | 762.04 | 0.129375 |  | 131 | 1.37277 | 1.060602 | 2.553283 | 0.7726 | 772.6 | 0.1307433 |  | 123 | 1.300738 | 1.011818 | 2.523017 | 0.77788 | 777.88 | 0.1311967 | 123 | 1.300738 | 1.011818 | 2.523017 | 0.77788 | 777.88 | 0.1311967 | 129 | 1.039934 | 0.8048255 | 2.545717 | 0.77392 | 773.92 | 0.130725 | 135 | 4.869679 | 3.749458 | 2.568417 | 0.76996 | 769.96 | 0.154735
[8 empty] | 148 | 1.536879 | 1.170149 | 2.6176 | 0.76138 | 761.38 | 0.1293 |  | 132 | 1.358411 | 1.048612 | 2.557067 | 0.77194 | 771.94 | 0.1306867 |  | 124 | 1.287134 | 1.000386 | 2.5268 | 0.77722 | 777.22 | 0.13114 | 124 | 1.287134 | 1.000386 | 2.5268 | 0.77722 | 777.22 | 0.13114 | 130 | 1.030555 | 0.7968866 | 2.5495 | 0.77326 | 773.26 | 0.13065 | 136 | 4.791408 | 3.686031 | 2.5722 | 0.7693 | 769.3 | 0.154696
[8 empty] | 149 | 1.520449 | 1.156636 | 2.621383 | 0.76072 | 760.72 | 0.129225 |  | 133 | 1.344322 | 1.036848 | 2.56085 | 0.77128 | 771.28 | 0.13063 |  | 125 | 1.273788 | 0.9891725 | 2.530583 | 0.77656 | 776.56 | 0.1310833 | 125 | 1.273788 | 0.9891725 | 2.530583 | 0.77656 | 776.56 | 0.1310833 | 131 | 1.021339 | 0.7890869 | 2.553283 | 0.7726 | 772.6 | 0.130575 | 137 | 4.715054 | 3.624179 | 2.575983 | 0.76864 | 768.64 | 0.154657
[8 empty] | 150 | 1.504327 | 1.143379 | 2.625167 | 0.76006 | 760.06 | 0.12915 |  | 134 | 1.330495 | 1.025306 | 2.564633 | 0.77062 | 770.62 | 0.1305733 |  | 126 | 1.260694 | 0.9781722 | 2.534367 | 0.7759 | 775.9 | 0.1310267 | 126 | 1.260694 | 0.9781722 | 2.534367 | 0.7759 | 775.9 | 0.1310267 | 132 | 1.012285 | 0.7814231 | 2.557067 | 0.77194 | 771.94 | 0.1305 | 138 | 4.640556 | 3.563854 | 2.579767 | 0.76798 | 767.98 | 0.154618
[8 empty] | 151 | 1.488505 | 1.130371 | 2.62895 | 0.7594 | 759.4 | 0.129075 |  | 135 | 1.316925 | 1.01398 | 2.568417 | 0.76996 | 769.96 | 0.1305167 |  | 127 | 1.247845 | 0.9673796 | 2.53815 | 0.77524 | 775.24 | 0.13097 | 127 | 1.247845 | 0.9673796 | 2.53815 | 0.77524 | 775.24 | 0.13097 | 133 | 1.003387 | 0.7738921 | 2.56085 | 0.77128 | 771.28 | 0.130425 | 139 | 4.567856 | 3.505007 | 2.58355 | 0.76732 | 767.32 | 0.154579
[8 empty] | 152 | 1.472975 | 1.117605 | 2.632733 | 0.75874 | 758.74 | 0.129 |  | 136 | 1.303605 | 1.002864 | 2.5722 | 0.7693 | 769.3 | 0.13046 |  | 128 | 1.235237 | 0.9567896 | 2.541933 | 0.77458 | 774.58 | 0.1309133 | 128 | 1.235237 | 0.9567896 | 2.541933 | 0.77458 | 774.58 | 0.1309133 | 134 | 0.9946418 | 0.7664909 | 2.564633 | 0.77062 | 770.62 | 0.13035 | 140 | 4.496899 | 3.447593 | 2.587333 | 0.76666 | 766.66 | 0.15454
[8 empty] | 153 | 1.457731 | 1.105077 | 2.636517 | 0.75808 | 758.08 | 0.128925 |  | 137 | 1.29053 | 0.9919529 | 2.575983 | 0.76864 | 768.64 | 0.1304033 |  | 129 | 1.222862 | 0.9463973 | 2.545717 | 0.77392 | 773.92 | 0.1308567 | 129 | 1.222862 | 0.9463973 | 2.545717 | 0.77392 | 773.92 | 0.1308567 | 135 | 0.9860467 | 0.7592165 | 2.568417 | 0.76996 | 769.96 | 0.130275 | 141 | 4.427632 | 3.391566 | 2.591117 | 0.766 | 766 | 0.154501
[8 empty] | 154 | 1.442766 | 1.092779 | 2.6403 | 0.75742 | 757.42 | 0.12885 |  | 138 | 1.277693 | 0.9812426 | 2.579767 | 0.76798 | 767.98 | 0.1303467 |  | 130 | 1.210715 | 0.9361979 | 2.5495 | 0.77326 | 773.26 | 0.1308 | 130 | 1.210715 | 0.9361979 | 2.5495 | 0.77326 | 773.26 | 0.1308 | 136 | 0.9775979 | 0.7520661 | 2.5722 | 0.7693 | 769.3 | 0.1302 | 142 | 4.360002 | 3.336884 | 2.5949 | 0.76534 | 765.34 | 0.154462
[8 empty] | 155 | 1.428072 | 1.080708 | 2.644083 | 0.75676 | 756.76 | 0.128775 |  | 139 | 1.265089 | 0.9707277 | 2.58355 | 0.76732 | 767.32 | 0.13029 |  | 131 | 1.198792 | 0.9261865 | 2.553283 | 0.7726 | 772.6 | 0.1307433 | 131 | 1.198792 | 0.9261865 | 2.553283 | 0.7726 | 772.6 | 0.1307433 | 137 | 0.9692923 | 0.7450368 | 2.575983 | 0.76864 | 768.64 | 0.130125 | 143 | 4.29396 | 3.283506 | 2.598683 | 0.76468 | 764.68 | 0.154423
[8 empty] | 156 | 1.413644 | 1.068856 | 2.647867 | 0.7561 | 756.1 | 0.1287 |  | 140 | 1.252711 | 0.9604037 | 2.587333 | 0.76666 | 766.66 | 0.1302333 |  | 132 | 1.187085 | 0.9163586 | 2.557067 | 0.77194 | 771.94 | 0.1306867 | 132 | 1.187085 | 0.9163586 | 2.557067 | 0.77194 | 771.94 | 0.1306867 | 138 | 0.9611267 | 0.7381261 | 2.579767 | 0.76798 | 767.98 | 0.13005 | 144 | 4.229459 | 3.231391 | 2.602467 | 0.76402 | 764.02 | 0.154384
[8 empty] | 157 | 1.399475 | 1.05722 | 2.65165 | 0.75544 | 755.44 | 0.128625 |  | 141 | 1.240556 | 0.950266 | 2.591117 | 0.766 | 766 | 0.1301767 |  | 133 | 1.175591 | 0.9067099 | 2.56085 | 0.77128 | 771.28 | 0.13063 | 133 | 1.175591 | 0.9067099 | 2.56085 | 0.77128 | 771.28 | 0.13063 | 139 | 0.953098 | 0.7313312 | 2.58355 | 0.76732 | 767.32 | 0.129975 | 145 | 4.166451 | 3.180502 | 2.60625 | 0.76336 | 763.36 | 0.154345
[8 empty] | 158 | 1.38556 | 1.045793 | 2.655433 | 0.75478 | 754.78 | 0.12855 |  | 142 | 1.228617 | 0.9403101 | 2.5949 | 0.76534 | 765.34 | 0.13012 |  | 134 | 1.164304 | 0.8972361 | 2.564633 | 0.77062 | 770.62 | 0.1305733 | 134 | 1.164304 | 0.8972361 | 2.564633 | 0.77062 | 770.62 | 0.1305733 | 140 | 0.9452033 | 0.7246495 | 2.587333 | 0.76666 | 766.66 | 0.1299 | 146 | 4.104893 | 3.130802 | 2.610033 | 0.7627 | 762.7 | 0.154306
[8 empty] | 159 | 1.371891 | 1.034571 | 2.659217 | 0.75412 | 754.12 | 0.128475 |  | 143 | 1.21689 | 0.9305318 | 2.598683 | 0.76468 | 764.68 | 0.1300633 |  | 135 | 1.15322 | 0.8879329 | 2.568417 | 0.76996 | 769.96 | 0.1305167 | 135 | 1.15322 | 0.8879329 | 2.568417 | 0.76996 | 769.96 | 0.1305167 | 141 | 0.9374396 | 0.7180787 | 2.591117 | 0.766 | 766 | 0.129825 | 147 | 4.044742 | 3.082256 | 2.613817 | 0.76204 | 762.04 | 0.154267
[8 empty] | 160 | 1.358465 | 1.023549 | 2.663 | 0.75346 | 753.46 | 0.1284 |  | 144 | 1.20537 | 0.9209269 | 2.602467 | 0.76402 | 764.02 | 0.1300067 |  | 136 | 1.142332 | 0.8787964 | 2.5722 | 0.7693 | 769.3 | 0.13046 | 136 | 1.142332 | 0.8787964 | 2.5722 | 0.7693 | 769.3 | 0.13046 | 142 | 0.9298041 | 0.7116163 | 2.5949 | 0.76534 | 765.34 | 0.12975 | 148 | 3.985957 | 3.034828 | 2.6176 | 0.76138 | 761.38 | 0.154228
[8 empty] | 161 | 1.345274 | 1.012722 | 2.666783 | 0.7528 | 752.8 | 0.128325 |  | 145 | 1.194052 | 0.9114915 | 2.60625 | 0.76336 | 763.36 | 0.12995 |  | 137 | 1.131638 | 0.8698225 | 2.575983 | 0.76864 | 768.64 | 0.1304033 | 137 | 1.131638 | 0.8698225 | 2.575983 | 0.76864 | 768.64 | 0.1304033 | 143 | 0.922294 | 0.7052598 | 2.598683 | 0.76468 | 764.68 | 0.129675 | 149 | 3.928497 | 2.988486 | 2.621383 | 0.76072 | 760.72 | 0.154189
[8 empty] | 162 | 1.332314 | 1.002086 | 2.670567 | 0.75214 | 752.14 | 0.12825 |  | 146 | 1.182931 | 0.9022214 | 2.610033 | 0.7627 | 762.7 | 0.1298933 |  | 138 | 1.121133 | 0.8610076 | 2.579767 | 0.76798 | 767.98 | 0.1303467 | 138 | 1.121133 | 0.8610076 | 2.579767 | 0.76798 | 767.98 | 0.1303467 | 144 | 0.9149068 | 0.6990071 | 2.602467 | 0.76402 | 764.02 | 0.1296 | 150 | 3.872324 | 2.943198 | 2.625167 | 0.76006 | 760.06 | 0.15415
[8 empty] | 163 | 1.319578 | 0.9916368 | 2.67435 | 0.75148 | 751.48 | 0.128175 |  | 147 | 1.172003 | 0.893113 | 2.613817 | 0.76204 | 762.04 | 0.1298367 |  | 139 | 1.110811 | 0.8523479 | 2.58355 | 0.76732 | 767.32 | 0.13029 | 139 | 1.110811 | 0.8523479 | 2.58355 | 0.76732 | 767.32 | 0.13029 | 145 | 0.9076397 | 0.6928558 | 2.60625 | 0.76336 | 763.36 | 0.129525 | 151 | 3.8174 | 2.898934 | 2.62895 | 0.7594 | 759.4 | 0.154111
[8 empty] | 164 | 1.307064 | 0.9813695 | 2.678133 | 0.75082 | 750.82 | 0.1281 |  | 148 | 1.161263 | 0.8841625 | 2.6176 | 0.76138 | 761.38 | 0.12978 |  | 140 | 1.10067 | 0.8438397 | 2.587333 | 0.76666 | 766.66 | 0.1302333 | 140 | 1.10067 | 0.8438397 | 2.587333 | 0.76666 | 766.66 | 0.1302333 | 146 | 0.9004902 | 0.6868039 | 2.610033 | 0.7627 | 762.7 | 0.12945 | 152 | 3.763691 | 2.855663 | 2.632733 | 0.75874 | 758.74 | 0.154072
[8 empty] | 165 | 1.294764 | 0.97128 | 2.681917 | 0.75016 | 750.16 | 0.128025 |  | 149 | 1.150708 | 0.8753663 | 2.621383 | 0.76072 | 760.72 | 0.1297233 |  | 141 | 1.090705 | 0.8354797 | 2.591117 | 0.766 | 766 | 0.1301767 | 141 | 1.090705 | 0.8354797 | 2.591117 | 0.766 | 766 | 0.1301767 | 147 | 0.8934559 | 0.6808491 | 2.613817 | 0.76204 | 762.04 | 0.129375 | 153 | 3.711162 | 2.813358 | 2.636517 | 0.75808 | 758.08 | 0.154033
[8 empty] | 166 | 1.282674 | 0.9613645 | 2.6857 | 0.7495 | 749.5 | 0.12795 |  | 150 | 1.140332 | 0.866721 | 2.625167 | 0.76006 | 760.06 | 0.1296667 |  | 142 | 1.080911 | 0.8272645 | 2.5949 | 0.76534 | 765.34 | 0.13012 | 142 | 1.080911 | 0.8272645 | 2.5949 | 0.76534 | 765.34 | 0.13012 | 148 | 0.8865343 | 0.6749895 | 2.6176 | 0.76138 | 761.38 | 0.1293 | 154 | 3.659778 | 2.771989 | 2.6403 | 0.75742 | 757.42 | 0.153994
[8 empty] | 167 | 1.270791 | 0.9516188 | 2.689483 | 0.74884 | 748.84 | 0.127875 |  | 151 | 1.130133 | 0.858223 | 2.62895 | 0.7594 | 759.4 | 0.12961 |  | 143 | 1.071285 | 0.8191906 | 2.598683 | 0.76468 | 764.68 | 0.1300633 | 143 | 1.071285 | 0.8191906 | 2.598683 | 0.76468 | 764.68 | 0.1300633 | 149 | 0.8797232 | 0.669223 | 2.621383 | 0.76072 | 760.72 | 0.129225 | 155 | 3.609509 | 2.731532 | 2.644083 | 0.75676 | 756.76 | 0.153955
[8 empty] | 168 | 1.259108 | 0.9420393 | 2.693267 | 0.74818 | 748.18 | 0.1278 |  | 152 | 1.120106 | 0.8498692 | 2.632733 | 0.75874 | 758.74 | 0.1295533 |  | 144 | 1.061824 | 0.8112549 | 2.602467 | 0.76402 | 764.02 | 0.1300067 | 144 | 1.061824 | 0.8112549 | 2.602467 | 0.76402 | 764.02 | 0.1300067 | 150 | 0.8730201 | 0.6635477 | 2.625167 | 0.76006 | 760.06 | 0.12915 | 156 | 3.560322 | 2.691959 | 2.647867 | 0.7561 | 756.1 | 0.153916
[8 empty] | 169 | 1.247622 | 0.9326222 | 2.69705 | 0.74752 | 747.52 | 0.127725 |  | 153 | 1.110247 | 0.8416562 | 2.636517 | 0.75808 | 758.08 | 0.1294967 |  | 145 | 1.052524 | 0.8034544 | 2.60625 | 0.76336 | 763.36 | 0.12995 | 145 | 1.052524 | 0.8034544 | 2.60625 | 0.76336 | 763.36 | 0.12995 | 151 |  |  | 2.62895 | 0.7594 | 759.4 | 0.129075 | 157 | 3.512187 | 2.653247 | 2.65165 | 0.75544 | 755.44 | 0.153877
[8 empty] | 170 | 1.236328 | 0.9233638 | 2.700833 | 0.74686 | 746.86 | 0.12765 |  | 154 | 1.100553 | 0.833581 | 2.6403 | 0.75742 | 757.42 | 0.12944 |  | 146 | 1.04338 | 0.7957859 | 2.610033 | 0.7627 | 762.7 | 0.1298933 | 146 | 1.04338 | 0.7957859 | 2.610033 | 0.7627 | 762.7 | 0.1298933 | 152 |  |  | 2.632733 | 0.75874 | 758.74 | 0.129 | 158 | 3.465076 | 2.61537 | 2.655433 | 0.75478 | 754.78 | 0.153838
[8 empty] | 171 | 1.225222 | 0.9142607 | 2.704617 | 0.7462 | 746.2 | 0.127575 |  | 155 | 1.09102 | 0.8256405 | 2.644083 | 0.75676 | 756.76 | 0.1293833 |  | 147 | 1.03439 | 0.7882466 | 2.613817 | 0.76204 | 762.04 | 0.1298367 | 147 | 1.03439 | 0.7882466 | 2.613817 | 0.76204 | 762.04 | 0.1298367 | 153 |  |  | 2.636517 | 0.75808 | 758.08 | 0.128925 | 159 | 3.418961 | 2.578307 | 2.659217 | 0.75412 | 754.12 | 0.153799
[8 empty] | 172 | 1.2143 | 0.9053094 | 2.7084 | 0.74554 | 745.54 | 0.1275 |  | 156 | 1.081645 | 0.8178318 | 2.647867 | 0.7561 | 756.1 | 0.1293267 |  | 148 | 1.02555 | 0.7808335 | 2.6176 | 0.76138 | 761.38 | 0.12978 | 148 | 1.02555 | 0.7808335 | 2.6176 | 0.76138 | 761.38 | 0.12978 | 154 |  |  | 2.6403 | 0.75742 | 757.42 | 0.12885 | 160 | 3.373813 | 2.542033 | 2.663 | 0.75346 | 753.46 | 0.15376
[8 empty] | 173 | 1.203558 | 0.8965066 | 2.712183 | 0.74488 | 744.88 | 0.127425 |  | 157 | 1.072424 | 0.8101519 | 2.65165 | 0.75544 | 755.44 | 0.12927 |  | 149 | 1.016858 | 0.7735439 | 2.621383 | 0.76072 | 760.72 | 0.1297233 | 149 | 1.016858 | 0.7735439 | 2.621383 | 0.76072 | 760.72 | 0.1297233 | 155 |  |  | 2.644083 | 0.75676 | 756.76 | 0.128775 | 161 | 3.329608 | 2.506529 | 2.666783 | 0.7528 | 752.8 | 0.153721
[8 empty] | 174 | 1.192993 | 0.8878491 | 2.715967 | 0.74422 | 744.22 | 0.12735 |  | 158 | 1.063354 | 0.8025981 | 2.655433 | 0.75478 | 754.78 | 0.1292133 |  | 150 | 1.008309 | 0.766375 | 2.625167 | 0.76006 | 760.06 | 0.1296667 | 150 | 1.008309 | 0.766375 | 2.625167 | 0.76006 | 760.06 | 0.1296667 | 156 |  |  | 2.647867 | 0.7561 | 756.1 | 0.1287 | 162 | 3.286318 | 2.471771 | 2.670567 | 0.75214 | 752.14 | 0.153682
[8 empty] | 175 | 1.182599 | 0.8793336 | 2.71975 | 0.74356 | 743.56 | 0.127275 |  | 159 | 1.054431 | 0.7951676 | 2.659217 | 0.75412 | 754.12 | 0.1291567 |  | 151 | 0.9999003 | 0.7593243 | 2.62895 | 0.7594 | 759.4 | 0.12961 | 151 | 0.9999003 | 0.7593243 | 2.62895 | 0.7594 | 759.4 | 0.12961 | 157 |  |  | 2.65165 | 0.75544 | 755.44 | 0.128625 | 163 | 3.243921 | 2.437742 | 2.67435 | 0.75148 | 751.48 | 0.153643
[8 empty] | 176 | 1.172375 | 0.8709572 | 2.723533 | 0.7429 | 742.9 | 0.1272 |  | 160 | 1.045653 | 0.7878578 | 2.663 | 0.75346 | 753.46 | 0.1291 |  | 152 | 0.9916297 | 0.7523891 | 2.632733 | 0.75874 | 758.74 | 0.1295533 | 152 | 0.9916297 | 0.7523891 | 2.632733 | 0.75874 | 758.74 | 0.1295533 | 158 |  |  | 2.655433 | 0.75478 | 754.78 | 0.12855 | 164 | 3.202391 | 2.404419 | 2.678133 | 0.75082 | 750.82 | 0.153604
[8 empty] | 177 | 1.162315 | 0.8627168 | 2.727317 | 0.74224 | 742.24 | 0.127125 |  | 161 | 1.037017 | 0.7806662 | 2.666783 | 0.7528 | 752.8 | 0.1290433 |  | 153 | 0.9834939 | 0.745567 | 2.636517 | 0.75808 | 758.08 | 0.1294967 | 153 | 0.9834939 | 0.745567 | 2.636517 | 0.75808 | 758.08 | 0.1294967 | 159 |  |  | 2.659217 | 0.75412 | 754.12 | 0.128475 | 165 | 3.161707 | 2.371786 | 2.681917 | 0.75016 | 750.16 | 0.153565
[8 empty] | 178 | 1.152417 | 0.8546096 | 2.7311 | 0.74158 | 741.58 | 0.12705 |  | 162 | 1.028519 | 0.77359 | 2.670567 | 0.75214 | 752.14 | 0.1289867 |  | 154 | 0.9754899 | 0.7388556 | 2.6403 | 0.75742 | 757.42 | 0.12944 | 154 | 0.9754899 | 0.7388556 | 2.6403 | 0.75742 | 757.42 | 0.12944 | 160 |  |  | 2.663 | 0.75346 | 753.46 | 0.1284 | 166 | 3.121845 | 2.339823 | 2.6857 | 0.7495 | 749.5 | 0.153526
[8 empty] | 179 | 1.142678 | 0.8466326 | 2.734883 | 0.74092 | 740.92 | 0.126975 |  | 163 | 1.020156 | 0.766627 | 2.67435 | 0.75148 | 751.48 | 0.12893 |  | 155 | 0.967615 | 0.7322523 | 2.644083 | 0.75676 | 756.76 | 0.1293833 | 155 | 0.967615 | 0.7322523 | 2.644083 | 0.75676 | 756.76 | 0.1293833 | 161 |  |  | 2.666783 | 0.7528 | 752.8 | 0.128325 | 167 | 3.082784 | 2.308512 | 2.689483 | 0.74884 | 748.84 | 0.153487
[8 empty] | 180 | 1.133093 | 0.8387832 | 2.738667 | 0.74026 | 740.26 | 0.1269 |  | 164 | 1.011927 | 0.7597748 | 2.678133 | 0.75082 | 750.82 | 0.1288733 |  | 156 | 0.9598665 | 0.7257551 | 2.647867 | 0.7561 | 756.1 | 0.1293267 | 156 | 0.9598665 | 0.7257551 | 2.647867 | 0.7561 | 756.1 | 0.1293267 | 162 |  |  | 2.670567 | 0.75214 | 752.14 | 0.12825 | 168 | 3.044504 | 2.277837 | 2.693267 | 0.74818 | 748.18 | 0.153448
[8 empty] | 181 | 1.12366 | 0.8310587 | 2.74245 | 0.7396 | 739.6 | 0.126825 |  | 165 | 1.003827 | 0.7530309 | 2.681917 | 0.75016 | 750.16 | 0.1288167 |  | 157 | 0.9522418 | 0.7193615 | 2.65165 | 0.75544 | 755.44 | 0.12927 | 157 | 0.9522418 | 0.7193615 | 2.65165 | 0.75544 | 755.44 | 0.12927 | 163 |  |  | 2.67435 | 0.75148 | 751.48 | 0.128175 | 169 | 3.006983 | 2.24778 | 2.69705 | 0.74752 | 747.52 | 0.153409
[8 empty] | 182 | 1.114375 | 0.8234563 | 2.746233 | 0.73894 | 738.94 | 0.12675 |  | 166 |  |  | 2.6857 | 0.7495 | 749.5 | 0.12876 |  | 158 | 0.9447382 | 0.7130695 | 2.655433 | 0.75478 | 754.78 | 0.1292133 | 158 | 0.9447382 | 0.7130695 | 2.655433 | 0.75478 | 754.78 | 0.1292133 | 164 |  |  | 2.678133 | 0.75082 | 750.82 | 0.1281 | 170 | 2.970203 | 2.218326 | 2.700833 | 0.74686 | 746.86 | 0.15337
[8 empty] | 183 | 1.105236 | 0.8159737 | 2.750017 | 0.73828 | 738.28 | 0.126675 |  | 167 |  |  | 2.689483 | 0.74884 | 748.84 | 0.1287033 |  | 159 | 0.9373533 | 0.7068769 | 2.659217 | 0.75412 | 754.12 | 0.1291567 | 159 | 0.9373533 | 0.7068769 | 2.659217 | 0.75412 | 754.12 | 0.1291567 | 165 |  |  | 2.681917 | 0.75016 | 750.16 | 0.128025 | 171 | 2.934145 | 2.189459 | 2.704617 | 0.7462 | 746.2 | 0.153331
[8 empty] | 184 | 1.09624 | 0.8086082 | 2.7538 | 0.73762 | 737.62 | 0.1266 |  | 168 |  |  | 2.693267 | 0.74818 | 748.18 | 0.1286467 |  | 160 | 0.9300846 | 0.7007815 | 2.663 | 0.75346 | 753.46 | 0.1291 | 160 | 0.9300846 | 0.7007815 | 2.663 | 0.75346 | 753.46 | 0.1291 | 166 |  |  | 2.6857 | 0.7495 | 749.5 | 0.12795 | 172 | 2.898789 | 2.161163 | 2.7084 | 0.74554 | 745.54 | 0.153292
[8 empty] | 185 | 1.087383 | 0.8013575 | 2.757583 | 0.73696 | 736.96 | 0.126525 |  | 169 |  |  | 2.69705 | 0.74752 | 747.52 | 0.12859 |  | 161 | 0.9229298 | 0.6947815 | 2.666783 | 0.7528 | 752.8 | 0.1290433 | 161 | 0.9229298 | 0.6947815 | 2.666783 | 0.7528 | 752.8 | 0.1290433 | 167 |  |  | 2.689483 | 0.74884 | 748.84 | 0.127875 | 173 | 2.864119 | 2.133425 | 2.712183 | 0.74488 | 744.88 | 0.153253
[8 empty] | 186 | 1.078663 | 0.7942192 | 2.761367 | 0.7363 | 736.3 | 0.12645 |  | 170 |  |  | 2.700833 | 0.74686 | 746.86 | 0.1285333 |  | 162 | 0.9158864 | 0.6888748 | 2.670567 | 0.75214 | 752.14 | 0.1289867 | 162 | 0.9158864 | 0.6888748 | 2.670567 | 0.75214 | 752.14 | 0.1289867 | 168 |  |  | 2.693267 | 0.74818 | 748.18 | 0.1278 | 174 | 2.830117 | 2.106229 | 2.715967 | 0.74422 | 744.22 | 0.153214
[8 empty] | 187 | 1.070076 | 0.7871911 | 2.76515 | 0.73564 | 735.64 | 0.126375 |  | 171 |  |  | 2.704617 | 0.7462 | 746.2 | 0.1284767 |  | 163 | 0.9089524 | 0.6830595 | 2.67435 | 0.75148 | 751.48 | 0.12893 | 163 | 0.9089524 | 0.6830595 | 2.67435 | 0.75148 | 751.48 | 0.12893 | 169 |  |  | 2.69705 | 0.74752 | 747.52 | 0.127725 | 175 | 2.796766 | 2.079563 | 2.71975 | 0.74356 | 743.56 | 0.153175
[8 empty] | 188 | 1.061622 | 0.7802708 | 2.768933 | 0.73498 | 734.98 | 0.1263 |  | 172 |  |  | 2.7084 | 0.74554 | 745.54 | 0.12842 |  | 164 | 0.9021254 | 0.6773338 | 2.678133 | 0.75082 | 750.82 | 0.1288733 | 164 | 0.9021254 | 0.6773338 | 2.678133 | 0.75082 | 750.82 | 0.1288733 | 170 |  |  | 2.700833 | 0.74686 | 746.86 | 0.12765 | 176 | 2.764049 | 2.053412 | 2.723533 | 0.7429 | 742.9 | 0.153136
[8 empty] | 189 | 1.053296 | 0.7734562 | 2.772717 | 0.73432 | 734.32 | 0.126225 |  | 173 |  |  | 2.712183 | 0.74488 | 744.88 | 0.1283633 |  | 165 | 0.8954033 | 0.6716958 | 2.681917 | 0.75016 | 750.16 | 0.1288167 | 165 | 0.8954033 | 0.6716958 | 2.681917 | 0.75016 | 750.16 | 0.1288167 | 171 |  |  | 2.704617 | 0.7462 | 746.2 | 0.127575 | 177 | 2.731953 | 2.027765 | 2.727317 | 0.74224 | 742.24 | 0.153097
[8 empty] | 190 | 1.045096 | 0.7667451 | 2.7765 | 0.73366 | 733.66 | 0.12615 |  | 174 |  |  | 2.715967 | 0.74422 | 744.22 | 0.1283067 |  | 166 | 0.8887841 | 0.6661437 | 2.6857 | 0.7495 | 749.5 | 0.12876 | 166 | 0.8887841 | 0.6661437 | 2.6857 | 0.7495 | 749.5 | 0.12876 | 172 |  |  | 2.7084 | 0.74554 | 745.54 | 0.1275 | 178 | 2.70046 | 2.002607 | 2.7311 | 0.74158 | 741.58 | 0.153058
[8 empty] | 191 | 1.03702 | 0.7601355 | 2.780283 | 0.733 | 733 | 0.126075 |  | 175 |  |  | 2.71975 | 0.74356 | 743.56 | 0.12825 |  | 167 | 0.8822656 | 0.6606758 | 2.689483 | 0.74884 | 748.84 | 0.1287033 | 167 | 0.8822656 | 0.6606758 | 2.689483 | 0.74884 | 748.84 | 0.1287033 | 173 |  |  | 2.712183 | 0.74488 | 744.88 | 0.127425 | 179 | 2.669556 | 1.977928 | 2.734883 | 0.74092 | 740.92 | 0.153019
[8 empty] | 192 | 1.029065 | 0.7536254 | 2.784067 | 0.73234 | 732.34 | 0.126 |  | 176 |  |  | 2.723533 | 0.7429 | 742.9 | 0.1281933 |  | 168 | 0.8758459 | 0.6552904 | 2.693267 | 0.74818 | 748.18 | 0.1286467 | 168 | 0.8758459 | 0.6552904 | 2.693267 | 0.74818 | 748.18 | 0.1286467 | 174 |  |  | 2.715967 | 0.74422 | 744.22 | 0.12735 | 180 | 2.639228 | 1.953715 | 2.738667 | 0.74026 | 740.26 | 0.15298
[8 empty] | 193 | 1.021229 | 0.7472127 | 2.78785 | 0.73168 | 731.68 | 0.125925 |  | 177 |  |  | 2.727317 | 0.74224 | 742.24 | 0.1281367 |  | 169 | 0.869523 | 0.6499859 | 2.69705 | 0.74752 | 747.52 | 0.12859 | 169 | 0.869523 | 0.6499859 | 2.69705 | 0.74752 | 747.52 | 0.12859 | 175 |  |  | 2.71975 | 0.74356 | 743.56 | 0.127275 | 181 | 2.60946 | 1.929956 | 2.74245 | 0.7396 | 739.6 | 0.152941
[8 empty] | 194 | 1.013509 | 0.7408956 | 2.791633 | 0.73102 | 731.02 | 0.12585 |  | 178 |  |  | 2.7311 | 0.74158 | 741.58 | 0.12808 |  | 170 | 0.8632951 | 0.6447606 | 2.700833 | 0.74686 | 746.86 | 0.1285333 | 170 | 0.8632951 | 0.6447606 | 2.700833 | 0.74686 | 746.86 | 0.1285333 | 176 |  |  | 2.723533 | 0.7429 | 742.9 | 0.1272 | 182 | 2.580239 | 1.906642 | 2.746233 | 0.73894 | 738.94 | 0.152902
[8 empty] | 195 | 1.005904 | 0.7346722 | 2.795417 | 0.73036 | 730.36 | 0.125775 |  | 179 |  |  | 2.734883 | 0.74092 | 740.92 | 0.1280233 |  | 171 | 0.8571603 | 0.639613 | 2.704617 | 0.7462 | 746.2 | 0.1284767 | 171 | 0.8571603 | 0.639613 | 2.704617 | 0.7462 | 746.2 | 0.1284767 | 177 |  |  | 2.727317 | 0.74224 | 742.24 | 0.127125 | 183 | 2.551553 | 1.883761 | 2.750017 | 0.73828 | 738.28 | 0.152863
[8 empty] | 196 | 0.998411 | 0.7285405 | 2.7992 | 0.7297 | 729.7 | 0.1257 |  | 180 |  |  | 2.738667 | 0.74026 | 740.26 | 0.1279667 |  | 172 | 0.8511168 | 0.6345416 | 2.7084 | 0.74554 | 745.54 | 0.12842 | 172 | 0.8511168 | 0.6345416 | 2.7084 | 0.74554 | 745.54 | 0.12842 | 178 |  |  | 2.7311 | 0.74158 | 741.58 | 0.12705 | 184 | 2.523388 | 1.861302 | 2.7538 | 0.73762 | 737.62 | 0.152824
[8 empty] | 197 | 0.9910278 | 0.7224989 | 2.802983 | 0.72904 | 729.04 | 0.125625 |  | 181 |  |  | 2.74245 | 0.7396 | 739.6 | 0.12791 |  | 173 | 0.8451627 | 0.6295448 | 2.712183 | 0.74488 | 744.88 | 0.1283633 | 173 | 0.8451627 | 0.6295448 | 2.712183 | 0.74488 | 744.88 | 0.1283633 | 179 |  |  | 2.734883 | 0.74092 | 740.92 | 0.126975 | 185 | 2.495733 | 1.839255 | 2.757583 | 0.73696 | 736.96 | 0.152785
[8 empty] | 198 | 0.9837524 | 0.7165456 | 2.806767 | 0.72838 | 728.38 | 0.12555 |  | 182 |  |  | 2.746233 | 0.73894 | 738.94 | 0.1278533 |  | 174 | 0.8392965 | 0.6246212 | 2.715967 | 0.74422 | 744.22 | 0.1283067 | 174 | 0.8392965 | 0.6246212 | 2.715967 | 0.74422 | 744.22 | 0.1283067 | 180 |  |  | 2.738667 | 0.74026 | 740.26 | 0.1269 | 186 | 2.468574 | 1.817611 | 2.761367 | 0.7363 | 736.3 | 0.152746
[8 empty] | 199 | 0.9765828 | 0.7106788 | 2.81055 | 0.72772 | 727.72 | 0.125475 |  | 183 |  |  | 2.750017 | 0.73828 | 738.28 | 0.1277967 |  | 175 | 0.8335164 | 0.6197695 | 2.71975 | 0.74356 | 743.56 | 0.12825 | 175 | 0.8335164 | 0.6197695 | 2.71975 | 0.74356 | 743.56 | 0.12825 | 181 |  |  | 2.74245 | 0.7396 | 739.6 | 0.126825 | 187 | 2.441901 | 1.79636 | 2.76515 | 0.73564 | 735.64 | 0.152707
[8 empty] | 200 | 0.9695169 | 0.704897 | 2.814333 | 0.72706 | 727.06 | 0.1254 |  | 184 |  |  | 2.7538 | 0.73762 | 737.62 | 0.12774 |  | 176 |  |  | 2.723533 | 0.7429 | 742.9 | 0.1281933 | 176 |  |  | 2.723533 | 0.7429 | 742.9 | 0.1281933 | 182 |  |  | 2.746233 | 0.73894 | 738.94 | 0.12675 | 188 | 2.415703 | 1.775493 | 2.768933 | 0.73498 | 734.98 | 0.152668
[16 empty] | 185 |  |  | 2.757583 | 0.73696 | 736.96 | 0.1276833 |  | 177 |  |  | 2.727317 | 0.74224 | 742.24 | 0.1281367 | 177 |  |  | 2.727317 | 0.74224 | 742.24 | 0.1281367 | 183 |  |  | 2.750017 | 0.73828 | 738.28 | 0.126675 | 189 | 2.389967 | 1.755001 | 2.772717 | 0.73432 | 734.32 | 0.152629
[16 empty] | 186 |  |  | 2.761367 | 0.7363 | 736.3 | 0.1276267 |  | 178 |  |  | 2.7311 | 0.74158 | 741.58 | 0.12808 | 178 |  |  | 2.7311 | 0.74158 | 741.58 | 0.12808 | 184 |  |  | 2.7538 | 0.73762 | 737.62 | 0.1266 | 190 | 2.364684 | 1.734874 | 2.7765 | 0.73366 | 733.66 | 0.15259
[16 empty] | 187 |  |  | 2.76515 | 0.73564 | 735.64 | 0.12757 |  | 179 |  |  | 2.734883 | 0.74092 | 740.92 | 0.1280233 | 179 |  |  | 2.734883 | 0.74092 | 740.92 | 0.1280233 | 185 |  |  | 2.757583 | 0.73696 | 736.96 | 0.126525 | 191 | 2.339843 | 1.715105 | 2.780283 | 0.733 | 733 | 0.152551
[16 empty] | 188 |  |  | 2.768933 | 0.73498 | 734.98 | 0.1275133 |  | 180 |  |  | 2.738667 | 0.74026 | 740.26 | 0.1279667 | 180 |  |  | 2.738667 | 0.74026 | 740.26 | 0.1279667 | 186 |  |  | 2.761367 | 0.7363 | 736.3 | 0.12645 | 192 | 2.315433 | 1.695684 | 2.784067 | 0.73234 | 732.34 | 0.152512
[16 empty] | 189 |  |  | 2.772717 | 0.73432 | 734.32 | 0.1274567 |  | 181 |  |  | 2.74245 | 0.7396 | 739.6 | 0.12791 | 181 |  |  | 2.74245 | 0.7396 | 739.6 | 0.12791 | 187 |  |  | 2.76515 | 0.73564 | 735.64 | 0.126375 | 193 | 2.291446 | 1.676605 | 2.78785 | 0.73168 | 731.68 | 0.152473
[16 empty] | 190 |  |  | 2.7765 | 0.73366 | 733.66 | 0.1274 |  | 182 |  |  | 2.746233 | 0.73894 | 738.94 | 0.1278533 | 182 |  |  | 2.746233 | 0.73894 | 738.94 | 0.1278533 | 188 |  |  | 2.768933 | 0.73498 | 734.98 | 0.1263 | 194 | 2.267872 | 1.65786 | 2.791633 | 0.73102 | 731.02 | 0.152434
[16 empty] | 191 |  |  | 2.780283 | 0.733 | 733 | 0.1273433 |  | 183 |  |  | 2.750017 | 0.73828 | 738.28 | 0.1277967 | 183 |  |  | 2.750017 | 0.73828 | 738.28 | 0.1277967 | 189 |  |  | 2.772717 | 0.73432 | 734.32 | 0.126225 | 195 | 2.2447 | 1.639439 | 2.795417 | 0.73036 | 730.36 | 0.152395
[16 empty] | 192 |  |  | 2.784067 | 0.73234 | 732.34 | 0.1272867 |  | 184 |  |  | 2.7538 | 0.73762 | 737.62 | 0.12774 | 184 |  |  | 2.7538 | 0.73762 | 737.62 | 0.12774 | 190 |  |  | 2.7765 | 0.73366 | 733.66 | 0.12615 | 196 | 2.221923 | 1.621337 | 2.7992 | 0.7297 | 729.7 | 0.152356
[16 empty] | 193 |  |  | 2.78785 | 0.73168 | 731.68 | 0.12723 |  | 185 |  |  | 2.757583 | 0.73696 | 736.96 | 0.1276833 | 185 |  |  | 2.757583 | 0.73696 | 736.96 | 0.1276833 | 191 |  |  | 2.780283 | 0.733 | 733 | 0.126075 | 197 | 2.199532 | 1.603547 | 2.802983 | 0.72904 | 729.04 | 0.152317
[16 empty] | 194 |  |  | 2.791633 | 0.73102 | 731.02 | 0.1271733 |  | 186 |  |  | 2.761367 | 0.7363 | 736.3 | 0.1276267 | 186 |  |  | 2.761367 | 0.7363 | 736.3 | 0.1276267 | 192 |  |  | 2.784067 | 0.73234 | 732.34 | 0.126 | 198 | 2.177517 | 1.58606 | 2.806767 | 0.72838 | 728.38 | 0.152278
[16 empty] | 195 |  |  | 2.795417 | 0.73036 | 730.36 | 0.1271167 |  | 187 |  |  | 2.76515 | 0.73564 | 735.64 | 0.12757 | 187 |  |  | 2.76515 | 0.73564 | 735.64 | 0.12757 | 193 |  |  | 2.78785 | 0.73168 | 731.68 | 0.125925 | 199 | 2.155871 | 1.56887 | 2.81055 | 0.72772 | 727.72 | 0.152239
[16 empty] | 196 |  |  | 2.7992 | 0.7297 | 729.7 | 0.12706 |  | 188 |  |  | 2.768933 | 0.73498 | 734.98 | 0.1275133 | 188 |  |  | 2.768933 | 0.73498 | 734.98 | 0.1275133 | 194 |  |  | 2.791633 | 0.73102 | 731.02 | 0.12585 | 200 | 2.134586 | 1.551972 | 2.814333 | 0.72706 | 727.06 | 0.1522
[16 empty] | 197 |  |  | 2.802983 | 0.72904 | 729.04 | 0.1270033 |  | 189 |  |  | 2.772717 | 0.73432 | 734.32 | 0.1274567 | 189 |  |  | 2.772717 | 0.73432 | 734.32 | 0.1274567 | 195 |  |  | 2.795417 | 0.73036 | 730.36 | 0.125775
[16 empty] | 198 |  |  | 2.806767 | 0.72838 | 728.38 | 0.1269467 |  | 190 |  |  | 2.7765 | 0.73366 | 733.66 | 0.1274 | 190 |  |  | 2.7765 | 0.73366 | 733.66 | 0.1274 | 196 |  |  | 2.7992 | 0.7297 | 729.7 | 0.1257
[16 empty] | 199 |  |  | 2.81055 | 0.72772 | 727.72 | 0.12689 |  | 191 |  |  | 2.780283 | 0.733 | 733 | 0.1273433 | 191 |  |  | 2.780283 | 0.733 | 733 | 0.1273433 | 197 |  |  | 2.802983 | 0.72904 | 729.04 | 0.125625
[16 empty] | 200 |  |  | 2.814333 | 0.72706 | 727.06 | 0.1268333 |  | 192 |  |  | 2.784067 | 0.73234 | 732.34 | 0.1272867 | 192 |  |  | 2.784067 | 0.73234 | 732.34 | 0.1272867 | 198 |  |  | 2.806767 | 0.72838 | 728.38 | 0.12555
[24 empty] | 193 |  |  | 2.78785 | 0.73168 | 731.68 | 0.12723 | 193 |  |  | 2.78785 | 0.73168 | 731.68 | 0.12723 | 199 |  |  | 2.81055 | 0.72772 | 727.72 | 0.125475
[24 empty] | 194 |  |  | 2.791633 | 0.73102 | 731.02 | 0.1271733 | 194 |  |  | 2.791633 | 0.73102 | 731.02 | 0.1271733 | 200 |  |  | 2.814333 | 0.72706 | 727.06 | 0.1254
[24 empty] | 195 |  |  | 2.795417 | 0.73036 | 730.36 | 0.1271167 | 195 |  |  | 2.795417 | 0.73036 | 730.36 | 0.1271167
[24 empty] | 196 |  |  | 2.7992 | 0.7297 | 729.7 | 0.12706 | 196 |  |  | 2.7992 | 0.7297 | 729.7 | 0.12706
[24 empty] | 197 |  |  | 2.802983 | 0.72904 | 729.04 | 0.1270033 | 197 |  |  | 2.802983 | 0.72904 | 729.04 | 0.1270033
[24 empty] | 198 |  |  | 2.806767 | 0.72838 | 728.38 | 0.1269467 | 198 |  |  | 2.806767 | 0.72838 | 728.38 | 0.1269467
[24 empty] | 199 |  |  | 2.81055 | 0.72772 | 727.72 | 0.12689 | 199 |  |  | 2.81055 | 0.72772 | 727.72 | 0.12689
[24 empty] | 200 |  |  | 2.814333 | 0.72706 | 727.06 | 0.1268333 | 200 |  |  | 2.814333 | 0.72706 | 727.06 | 0.1268333
#REF!
See www.engineeredfluids.com for detailed product information, or contact us at info@engineeredfluids.com
CoolFluids®, and each of the individual CoolFluid product names are trademarks of Engineered Fluids, / ChemFoundry, Inc.
© 2017-2019 Engineered Fluids / ChemFoundry, Inc. All Rights Reserved